## qryEPLExportOverride
SystemNumber | SystemDescription | EquipID | EquipDescription | CircuitNumber | CircuitDescription | PID | PFD | GeneralMaterial | SecondaryMaterial | MaterialSpec | MaterialGrade | Material_Justification | PWHT | PWHT_Justification | Insulation | Cladding? | CladdingMaterial | Lining? | Coating? | PITags | AssociatedAsset | PipeClass | Pipe_Class_Justification | OperatingTemperature | Op_Temp_Justification | OperatingPressure | Op_Press_Justification | RepFluid | FluidState | ToxicComponent | ToxicComponent% | MixPoints | Inclusion_or_Exclusion | Inspection_Strategy_Number | Inspection_Strategy | Failure_Mode | Susceptibility | Justification | Load_Into_IDMS
0014t-X001 | CRUDE | X001-PIPE | CRUDE (14t CHARGE LINE LOOP, 14t CRUDE SUCTION LINE TO UNIT 14s/14b, 50) PIPING | 0014t-X001-010 | 14t CHARGE LINE LOOP TO 70a E-3 | 14T-11-F14500, 14T-11-F14501, 14T-11-F1481 | - | CS | - | A, A7, 15A, 1CB1S01, 1CS12 | - | - | N | Pipe specification sheet | N | N | - | N | N | PI 6227, FI 6027 | TK-807, TK-813, TK-815, TK-816, TK-817, TK-822, TK-831 | CLASS 2 | C9 below atm BP of 303 F, but above flash point of 88 F. | 90 | Meeting Input | 60 | 0050-X001-010 | C9 | Liquid | H2S | 0.001 | - | Exclusion | 46 | Corrosion Under Insulation (IS46) |  |  | Circuit is not insulated | FALSE
0014t-X001 | CRUDE | X001-PIPE | CRUDE (14t CHARGE LINE LOOP, 14t CRUDE SUCTION LINE TO UNIT 14s/14b, 50) PIPING | 0014t-X001-010 | 14t CHARGE LINE LOOP TO 70a E-3 | 14T-11-F14500, 14T-11-F14501, 14T-11-F1481 | - | CS | - | A, A7, 15A, 1CB1S01, 1CS12 | - | - | N | Pipe specification sheet | N | N | - | N | N | PI 6227, FI 6027 | TK-807, TK-813, TK-815, TK-816, TK-817, TK-822, TK-831 | CLASS 2 | C9 below atm BP of 303 F, but above flash point of 88 F. | 90 | Meeting Input | 60 | 0050-X001-010 | C9 | Liquid | H2S | 0.001 | - | Exclusion | 31 | Brittle Fracture (IS31) |  |  | Not applicable to piping | FALSE
0014t-X001 | CRUDE | X001-PIPE | CRUDE (14t CHARGE LINE LOOP, 14t CRUDE SUCTION LINE TO UNIT 14s/14b, 50) PIPING | 0014t-X001-010 | 14t CHARGE LINE LOOP TO 70a E-3 | 14T-11-F14500, 14T-11-F14501, 14T-11-F1481 | - | CS | - | A, A7, 15A, 1CB1S01, 1CS12 | - | - | N | Pipe specification sheet | N | N | - | N | N | PI 6227, FI 6027 | TK-807, TK-813, TK-815, TK-816, TK-817, TK-822, TK-831 | CLASS 2 | C9 below atm BP of 303 F, but above flash point of 88 F. | 90 | Meeting Input | 60 | 0050-X001-010 | C9 | Liquid | H2S | 0.001 | - | Exclusion | 66 | Aqueous Organic Acid Corrosion (IS66) | Severe Localized |  | No prior history of organic acids in circuit | FALSE
0014t-X001 | CRUDE | X001-PIPE | CRUDE (14t CHARGE LINE LOOP, 14t CRUDE SUCTION LINE TO UNIT 14s/14b, 50) PIPING | 0014t-X001-010 | 14t CHARGE LINE LOOP TO 70a E-3 | 14T-11-F14500, 14T-11-F14501, 14T-11-F1481 | - | CS | - | A, A7, 15A, 1CB1S01, 1CS12 | - | - | N | Pipe specification sheet | N | N | - | N | N | PI 6227, FI 6027 | TK-807, TK-813, TK-815, TK-816, TK-817, TK-822, TK-831 | CLASS 2 | C9 below atm BP of 303 F, but above flash point of 88 F. | 90 | Meeting Input | 60 | 0050-X001-010 | C9 | Liquid | H2S | 0.001 | - | Exclusion | 2 | Wet H2S Cracking (IS02) |  |  | No longitudinally welded pipe present | FALSE
0014t-X001 | CRUDE | X001-PIPE | CRUDE (14t CHARGE LINE LOOP, 14t CRUDE SUCTION LINE TO UNIT 14s/14b, 50) PIPING | 0014t-X001-010 | 14t CHARGE LINE LOOP TO 70a E-3 | 14T-11-F14500, 14T-11-F14501, 14T-11-F1481 | - | CS | - | A, A7, 15A, 1CB1S01, 1CS12 | - | - | N | Pipe specification sheet | N | N | - | N | N | PI 6227, FI 6027 | TK-807, TK-813, TK-815, TK-816, TK-817, TK-822, TK-831 | CLASS 2 | C9 below atm BP of 303 F, but above flash point of 88 F. | 90 | Meeting Input | 60 | 0050-X001-010 | C9 | Liquid | H2S | 0.001 | - | Exclusion | 83 | Corrosion/Cracking at Inj Pts (IS83) |  |  | No injection points found in circuit | FALSE
0014t-X001 | CRUDE | X001-PIPE | CRUDE (14t CHARGE LINE LOOP, 14t CRUDE SUCTION LINE TO UNIT 14s/14b, 50) PIPING | 0014t-X001-010 | 14t CHARGE LINE LOOP TO 70a E-3 | 14T-11-F14500, 14T-11-F14501, 14T-11-F1481 | - | CS | - | A, A7, 15A, 1CB1S01, 1CS12 | - | - | N | Pipe specification sheet | N | N | - | N | N | PI 6227, FI 6027 | TK-807, TK-813, TK-815, TK-816, TK-817, TK-822, TK-831 | CLASS 2 | C9 below atm BP of 303 F, but above flash point of 88 F. | 90 | Meeting Input | 60 | 0050-X001-010 | C9 | Liquid | H2S | 0.001 | - | Exclusion | 39 | Dissimilar Metal Weld Cracking (IS39) |  |  | No dissimilar metal welds present | FALSE
0014t-X001 | CRUDE | X001-PIPE | CRUDE (14t CHARGE LINE LOOP, 14t CRUDE SUCTION LINE TO UNIT 14s/14b, 50) PIPING | 0014t-X001-010 | 14t CHARGE LINE LOOP TO 70a E-3 | 14T-11-F14500, 14T-11-F14501, 14T-11-F1481 | - | CS | - | A, A7, 15A, 1CB1S01, 1CS12 | - | - | N | Pipe specification sheet | N | N | - | N | N | PI 6227, FI 6027 | TK-807, TK-813, TK-815, TK-816, TK-817, TK-822, TK-831 | CLASS 2 | C9 below atm BP of 303 F, but above flash point of 88 F. | 90 | Meeting Input | 60 | 0050-X001-010 | C9 | Liquid | H2S | 0.001 | - | Exclusion | 5 | Polythionic Acid SCC (IS05) |  |  | CS not susceptible to Polythionic Acid SCC | FALSE
0014t-X001 | CRUDE | X001-PIPE | CRUDE (14t CHARGE LINE LOOP, 14t CRUDE SUCTION LINE TO UNIT 14s/14b, 50) PIPING | 0014t-X001-010 | 14t CHARGE LINE LOOP TO 70a E-3 | 14T-11-F14500, 14T-11-F14501, 14T-11-F1481 | - | CS | - | A, A7, 15A, 1CB1S01, 1CS12 | - | - | N | Pipe specification sheet | N | N | - | N | N | PI 6227, FI 6027 | TK-807, TK-813, TK-815, TK-816, TK-817, TK-822, TK-831 | CLASS 2 | C9 below atm BP of 303 F, but above flash point of 88 F. | 90 | Meeting Input | 60 | 0050-X001-010 | C9 | Liquid | H2S | 0.001 | - | Exclusion | 20 | Erosion / Erosion-Corrosion (IS20) | Localized |  | CS; Noncorrosive process stream; solids content < 0.1%; velocity <10 fps | FALSE
0014t-X001 | CRUDE | X001-PIPE | CRUDE (14t CHARGE LINE LOOP, 14t CRUDE SUCTION LINE TO UNIT 14s/14b, 50) PIPING | 0014t-X001-010 | 14t CHARGE LINE LOOP TO 70a E-3 | 14T-11-F14500, 14T-11-F14501, 14T-11-F1481 | - | CS | - | A, A7, 15A, 1CB1S01, 1CS12 | - | - | N | Pipe specification sheet | N | N | - | N | N | PI 6227, FI 6027 | TK-807, TK-813, TK-815, TK-816, TK-817, TK-822, TK-831 | CLASS 2 | C9 below atm BP of 303 F, but above flash point of 88 F. | 90 | Meeting Input | 60 | 0050-X001-010 | C9 | Liquid | H2S | 0.001 | - | Exclusion | 89 | Under Deposit Corrosion (IS89) | Severe Localized |  | No prior history of UDC in circuit | FALSE
0014t-X001 | CRUDE | X001-PIPE | CRUDE (14t CHARGE LINE LOOP, 14t CRUDE SUCTION LINE TO UNIT 14s/14b, 50) PIPING | 0014t-X001-010 | 14t CHARGE LINE LOOP TO 70a E-3 | 14T-11-F14500, 14T-11-F14501, 14T-11-F1481 | - | CS | - | A, A7, 15A, 1CB1S01, 1CS12 | - | - | N | Pipe specification sheet | N | N | - | N | N | PI 6227, FI 6027 | TK-807, TK-813, TK-815, TK-816, TK-817, TK-822, TK-831 | CLASS 2 | C9 below atm BP of 303 F, but above flash point of 88 F. | 90 | Meeting Input | 60 | 0050-X001-010 | C9 | Liquid | H2S | 0.001 | - | Exclusion | 23 | Chloride SCC (IS23) |  |  | CS not susceptible to Chloride SCC | FALSE
0014t-X001 | CRUDE | X001-PIPE | CRUDE (14t CHARGE LINE LOOP, 14t CRUDE SUCTION LINE TO UNIT 14s/14b, 50) PIPING | 0014t-X001-010 | 14t CHARGE LINE LOOP TO 70a E-3 | 14T-11-F14500, 14T-11-F14501, 14T-11-F1481 | - | CS | - | A, A7, 15A, 1CB1S01, 1CS12 | - | - | N | Pipe specification sheet | N | N | - | N | N | PI 6227, FI 6027 | TK-807, TK-813, TK-815, TK-816, TK-817, TK-822, TK-831 | CLASS 2 | C9 below atm BP of 303 F, but above flash point of 88 F. | 90 | Meeting Input | 60 | 0050-X001-010 | C9 | Liquid | H2S | 0.001 | - | External | 58 | Soil Corrosion (IS58) |  | 1 | CS; Uncoated piping in contact with soil | TRUE
0014t-X001 | CRUDE | X001-PIPE | CRUDE (14t CHARGE LINE LOOP, 14t CRUDE SUCTION LINE TO UNIT 14s/14b, 50) PIPING | 0014t-X001-010 | 14t CHARGE LINE LOOP TO 70a E-3 | 14T-11-F14500, 14T-11-F14501, 14T-11-F1481 | - | CS | - | A, A7, 15A, 1CB1S01, 1CS12 | - | - | N | Pipe specification sheet | N | N | - | N | N | PI 6227, FI 6027 | TK-807, TK-813, TK-815, TK-816, TK-817, TK-822, TK-831 | CLASS 2 | C9 below atm BP of 303 F, but above flash point of 88 F. | 90 | Meeting Input | 60 | 0050-X001-010 | C9 | Liquid | H2S | 0.001 | - | External | 47 | Atmospheric Corrosion (IS47) |  | 3 | CS; Severe wetting environment; Assumed no coating | TRUE
0014t-X001 | CRUDE | X001-PIPE | CRUDE (14t CHARGE LINE LOOP, 14t CRUDE SUCTION LINE TO UNIT 14s/14b, 50) PIPING | 0014t-X001-010 | 14t CHARGE LINE LOOP TO 70a E-3 | 14T-11-F14500, 14T-11-F14501, 14T-11-F1481 | - | CS | - | A, A7, 15A, 1CB1S01, 1CS12 | - | - | N | Pipe specification sheet | N | N | - | N | N | PI 6227, FI 6027 | TK-807, TK-813, TK-815, TK-816, TK-817, TK-822, TK-831 | CLASS 2 | C9 below atm BP of 303 F, but above flash point of 88 F. | 90 | Meeting Input | 60 | 0050-X001-010 | C9 | Liquid | H2S | 0.001 | - | Internal | 85 | Deadleg Corrosion (IS85) | General | 4 | Non-dehydrated streams susceptible to foul water/wet H2S corrosion (IS99) | FALSE
0014t-X001 | CRUDE | X001-PIPE | CRUDE (14t CHARGE LINE LOOP, 14t CRUDE SUCTION LINE TO UNIT 14s/14b, 50) PIPING | 0014t-X001-010 | 14t CHARGE LINE LOOP TO 70a E-3 | 14T-11-F14500, 14T-11-F14501, 14T-11-F1481 | - | CS | - | A, A7, 15A, 1CB1S01, 1CS12 | - | - | N | Pipe specification sheet | N | N | - | N | N | PI 6227, FI 6027 | TK-807, TK-813, TK-815, TK-816, TK-817, TK-822, TK-831 | CLASS 2 | C9 below atm BP of 303 F, but above flash point of 88 F. | 90 | Meeting Input | 60 | 0050-X001-010 | C9 | Liquid | H2S | 0.001 | - | Internal | 99 | Foul Water/Wet H2S Corrosion (IS99) | General | 6 | CS; Potential water present | TRUE
0014t-X001 | CRUDE | X001-PIPE | CRUDE (14t CHARGE LINE LOOP, 14t CRUDE SUCTION LINE TO UNIT 14s/14b, 50) PIPING | 0014t-X001-010 | 14t CHARGE LINE LOOP TO 70a E-3 | 14T-11-F14500, 14T-11-F14501, 14T-11-F1481 | - | CS | - | A, A7, 15A, 1CB1S01, 1CS12 | - | - | N | Pipe specification sheet | N | N | - | N | N | PI 6227, FI 6027 | TK-807, TK-813, TK-815, TK-816, TK-817, TK-822, TK-831 | CLASS 2 | C9 below atm BP of 303 F, but above flash point of 88 F. | 90 | Meeting Input | 60 | 0050-X001-010 | C9 | Liquid | H2S | 0.001 | - | Internal | 51 | Microbiologically Induced Corr (IS51) | Severe Localized | 1 | CS; Liquid hydrocarbons with BS&W > 0.3%; Stagnant or intermittent flow at deadlegs; No cleaning or biocide | TRUE
0014t-X001 | CRUDE | X001-PIPE | CRUDE (14t CHARGE LINE LOOP, 14t CRUDE SUCTION LINE TO UNIT 14s/14b, 50) PIPING | 0014t-X001-010 | 14t CHARGE LINE LOOP TO 70a E-3 | 14T-11-F14500, 14T-11-F14501, 14T-11-F1481 | - | CS | - | A, A7, 15A, 1CB1S01, 1CS12 | - | - | N | Pipe specification sheet | N | N | - | N | N | PI 6227, FI 6027 | TK-807, TK-813, TK-815, TK-816, TK-817, TK-822, TK-831 | CLASS 2 | C9 below atm BP of 303 F, but above flash point of 88 F. | 90 | Meeting Input | 60 | 0050-X001-010 | C9 | Liquid | H2S | 0.001 | - | Exclusion | 86 | Damage at Critical Spec Breaks (IS86) | Localized |  | No critical spec break is present | FALSE
0014t-X001 | CRUDE | X001-PIPE | CRUDE (14t CHARGE LINE LOOP, 14t CRUDE SUCTION LINE TO UNIT 14s/14b, 50) PIPING | 0014t-X001-010 | 14t CHARGE LINE LOOP TO 70a E-3 | 14T-11-F14500, 14T-11-F14501, 14T-11-F1481 | - | CS | - | A, A7, 15A, 1CB1S01, 1CS12 | - | - | N | Pipe specification sheet | N | N | - | N | N | PI 6227, FI 6027 | TK-807, TK-813, TK-815, TK-816, TK-817, TK-822, TK-831 | CLASS 2 | C9 below atm BP of 303 F, but above flash point of 88 F. | 90 | Meeting Input | 60 | 0050-X001-010 | C9 | Liquid | H2S | 0.001 | - | Exclusion | 54 | Mechanical Fatigue (IS54) |  |  | No prior history of Mechanical Fatigue in circuit | FALSE
0014t-X001 | CRUDE | X001-PIPE | CRUDE (14t CHARGE LINE LOOP, 14t CRUDE SUCTION LINE TO UNIT 14s/14b, 50) PIPING | 0014t-X001-020 | 70a E-3 TO CRUDE UNIT | 14s-11-F14215,14s-11-F14238, 14s-11-F14247, 14s-11-F14249, 50-11-F5001 | - | CS | - | A, 1CS12 | - | - | N | Pipe specification sheet | N | N | - | N | N | - | - | CLASS 2 | C9 below atm BP of 303 F, but above flash point of 88 F. | 100 | Meeting Input | 60 | 0050-X001-010 | C9 | Liquid | H2S | 0.001 | - | Exclusion | 20 | Erosion / Erosion-Corrosion (IS20) | Localized |  | CS; Noncorrosive process stream; solids content < 0.1%; velocity <10 fps | FALSE
0014t-X001 | CRUDE | X001-PIPE | CRUDE (14t CHARGE LINE LOOP, 14t CRUDE SUCTION LINE TO UNIT 14s/14b, 50) PIPING | 0014t-X001-020 | 70a E-3 TO CRUDE UNIT | 14s-11-F14215,14s-11-F14238, 14s-11-F14247, 14s-11-F14249, 50-11-F5001 | - | CS | - | A, 1CS12 | - | - | N | Pipe specification sheet | N | N | - | N | N | - | - | CLASS 2 | C9 below atm BP of 303 F, but above flash point of 88 F. | 100 | Meeting Input | 60 | 0050-X001-010 | C9 | Liquid | H2S | 0.001 | - | Exclusion | 89 | Under Deposit Corrosion (IS89) | Severe Localized |  | No prior history of UDC in circuit | FALSE
0014t-X001 | CRUDE | X001-PIPE | CRUDE (14t CHARGE LINE LOOP, 14t CRUDE SUCTION LINE TO UNIT 14s/14b, 50) PIPING | 0014t-X001-020 | 70a E-3 TO CRUDE UNIT | 14s-11-F14215,14s-11-F14238, 14s-11-F14247, 14s-11-F14249, 50-11-F5001 | - | CS | - | A, 1CS12 | - | - | N | Pipe specification sheet | N | N | - | N | N | - | - | CLASS 2 | C9 below atm BP of 303 F, but above flash point of 88 F. | 100 | Meeting Input | 60 | 0050-X001-010 | C9 | Liquid | H2S | 0.001 | - | Exclusion | 66 | Aqueous Organic Acid Corrosion (IS66) | Severe Localized |  | No prior history of organic acids in circuit | FALSE
0014t-X001 | CRUDE | X001-PIPE | CRUDE (14t CHARGE LINE LOOP, 14t CRUDE SUCTION LINE TO UNIT 14s/14b, 50) PIPING | 0014t-X001-020 | 70a E-3 TO CRUDE UNIT | 14s-11-F14215,14s-11-F14238, 14s-11-F14247, 14s-11-F14249, 50-11-F5001 | - | CS | - | A, 1CS12 | - | - | N | Pipe specification sheet | N | N | - | N | N | - | - | CLASS 2 | C9 below atm BP of 303 F, but above flash point of 88 F. | 100 | Meeting Input | 60 | 0050-X001-010 | C9 | Liquid | H2S | 0.001 | - | Exclusion | 54 | Mechanical Fatigue (IS54) |  |  | No prior history of Mechanical Fatigue in circuit | FALSE
0014t-X001 | CRUDE | X001-PIPE | CRUDE (14t CHARGE LINE LOOP, 14t CRUDE SUCTION LINE TO UNIT 14s/14b, 50) PIPING | 0014t-X001-020 | 70a E-3 TO CRUDE UNIT | 14s-11-F14215,14s-11-F14238, 14s-11-F14247, 14s-11-F14249, 50-11-F5001 | - | CS | - | A, 1CS12 | - | - | N | Pipe specification sheet | N | N | - | N | N | - | - | CLASS 2 | C9 below atm BP of 303 F, but above flash point of 88 F. | 100 | Meeting Input | 60 | 0050-X001-010 | C9 | Liquid | H2S | 0.001 | - | Exclusion | 2 | Wet H2S Cracking (IS02) |  |  | No longitudinally welded pipe present | FALSE
0014t-X001 | CRUDE | X001-PIPE | CRUDE (14t CHARGE LINE LOOP, 14t CRUDE SUCTION LINE TO UNIT 14s/14b, 50) PIPING | 0014t-X001-020 | 70a E-3 TO CRUDE UNIT | 14s-11-F14215,14s-11-F14238, 14s-11-F14247, 14s-11-F14249, 50-11-F5001 | - | CS | - | A, 1CS12 | - | - | N | Pipe specification sheet | N | N | - | N | N | - | - | CLASS 2 | C9 below atm BP of 303 F, but above flash point of 88 F. | 100 | Meeting Input | 60 | 0050-X001-010 | C9 | Liquid | H2S | 0.001 | - | Exclusion | 83 | Corrosion/Cracking at Inj Pts (IS83) |  |  | No injection points found in circuit | FALSE
0014t-X001 | CRUDE | X001-PIPE | CRUDE (14t CHARGE LINE LOOP, 14t CRUDE SUCTION LINE TO UNIT 14s/14b, 50) PIPING | 0014t-X001-020 | 70a E-3 TO CRUDE UNIT | 14s-11-F14215,14s-11-F14238, 14s-11-F14247, 14s-11-F14249, 50-11-F5001 | - | CS | - | A, 1CS12 | - | - | N | Pipe specification sheet | N | N | - | N | N | - | - | CLASS 2 | C9 below atm BP of 303 F, but above flash point of 88 F. | 100 | Meeting Input | 60 | 0050-X001-010 | C9 | Liquid | H2S | 0.001 | - | Exclusion | 31 | Brittle Fracture (IS31) |  |  | Not applicable to piping | FALSE
0014t-X001 | CRUDE | X001-PIPE | CRUDE (14t CHARGE LINE LOOP, 14t CRUDE SUCTION LINE TO UNIT 14s/14b, 50) PIPING | 0014t-X001-020 | 70a E-3 TO CRUDE UNIT | 14s-11-F14215,14s-11-F14238, 14s-11-F14247, 14s-11-F14249, 50-11-F5001 | - | CS | - | A, 1CS12 | - | - | N | Pipe specification sheet | N | N | - | N | N | - | - | CLASS 2 | C9 below atm BP of 303 F, but above flash point of 88 F. | 100 | Meeting Input | 60 | 0050-X001-010 | C9 | Liquid | H2S | 0.001 | - | Exclusion | 86 | Damage at Critical Spec Breaks (IS86) | Localized |  | No critical spec break is present | FALSE
0014t-X001 | CRUDE | X001-PIPE | CRUDE (14t CHARGE LINE LOOP, 14t CRUDE SUCTION LINE TO UNIT 14s/14b, 50) PIPING | 0014t-X001-020 | 70a E-3 TO CRUDE UNIT | 14s-11-F14215,14s-11-F14238, 14s-11-F14247, 14s-11-F14249, 50-11-F5001 | - | CS | - | A, 1CS12 | - | - | N | Pipe specification sheet | N | N | - | N | N | - | - | CLASS 2 | C9 below atm BP of 303 F, but above flash point of 88 F. | 100 | Meeting Input | 60 | 0050-X001-010 | C9 | Liquid | H2S | 0.001 | - | Exclusion | 5 | Polythionic Acid SCC (IS05) |  |  | CS not susceptible to Polythionic Acid SCC | FALSE
0014t-X001 | CRUDE | X001-PIPE | CRUDE (14t CHARGE LINE LOOP, 14t CRUDE SUCTION LINE TO UNIT 14s/14b, 50) PIPING | 0014t-X001-020 | 70a E-3 TO CRUDE UNIT | 14s-11-F14215,14s-11-F14238, 14s-11-F14247, 14s-11-F14249, 50-11-F5001 | - | CS | - | A, 1CS12 | - | - | N | Pipe specification sheet | N | N | - | N | N | - | - | CLASS 2 | C9 below atm BP of 303 F, but above flash point of 88 F. | 100 | Meeting Input | 60 | 0050-X001-010 | C9 | Liquid | H2S | 0.001 | - | Exclusion | 46 | Corrosion Under Insulation (IS46) |  |  | Circuit is not insulated | FALSE
0014t-X001 | CRUDE | X001-PIPE | CRUDE (14t CHARGE LINE LOOP, 14t CRUDE SUCTION LINE TO UNIT 14s/14b, 50) PIPING | 0014t-X001-020 | 70a E-3 TO CRUDE UNIT | 14s-11-F14215,14s-11-F14238, 14s-11-F14247, 14s-11-F14249, 50-11-F5001 | - | CS | - | A, 1CS12 | - | - | N | Pipe specification sheet | N | N | - | N | N | - | - | CLASS 2 | C9 below atm BP of 303 F, but above flash point of 88 F. | 100 | Meeting Input | 60 | 0050-X001-010 | C9 | Liquid | H2S | 0.001 | - | Exclusion | 23 | Chloride SCC (IS23) |  |  | CS not susceptible to Chloride SCC | FALSE
0014t-X001 | CRUDE | X001-PIPE | CRUDE (14t CHARGE LINE LOOP, 14t CRUDE SUCTION LINE TO UNIT 14s/14b, 50) PIPING | 0014t-X001-020 | 70a E-3 TO CRUDE UNIT | 14s-11-F14215,14s-11-F14238, 14s-11-F14247, 14s-11-F14249, 50-11-F5001 | - | CS | - | A, 1CS12 | - | - | N | Pipe specification sheet | N | N | - | N | N | - | - | CLASS 2 | C9 below atm BP of 303 F, but above flash point of 88 F. | 100 | Meeting Input | 60 | 0050-X001-010 | C9 | Liquid | H2S | 0.001 | - | External | 47 | Atmospheric Corrosion (IS47) |  | 3 | CS; Severe wetting environment; Assumed no coating | TRUE
0014t-X001 | CRUDE | X001-PIPE | CRUDE (14t CHARGE LINE LOOP, 14t CRUDE SUCTION LINE TO UNIT 14s/14b, 50) PIPING | 0014t-X001-020 | 70a E-3 TO CRUDE UNIT | 14s-11-F14215,14s-11-F14238, 14s-11-F14247, 14s-11-F14249, 50-11-F5001 | - | CS | - | A, 1CS12 | - | - | N | Pipe specification sheet | N | N | - | N | N | - | - | CLASS 2 | C9 below atm BP of 303 F, but above flash point of 88 F. | 100 | Meeting Input | 60 | 0050-X001-010 | C9 | Liquid | H2S | 0.001 | - | Internal | 85 | Deadleg Corrosion (IS85) | General | 4 | Non-dehydrated streams susceptible to foul water/wet H2S corrosion (IS99) | FALSE
0014t-X001 | CRUDE | X001-PIPE | CRUDE (14t CHARGE LINE LOOP, 14t CRUDE SUCTION LINE TO UNIT 14s/14b, 50) PIPING | 0014t-X001-020 | 70a E-3 TO CRUDE UNIT | 14s-11-F14215,14s-11-F14238, 14s-11-F14247, 14s-11-F14249, 50-11-F5001 | - | CS | - | A, 1CS12 | - | - | N | Pipe specification sheet | N | N | - | N | N | - | - | CLASS 2 | C9 below atm BP of 303 F, but above flash point of 88 F. | 100 | Meeting Input | 60 | 0050-X001-010 | C9 | Liquid | H2S | 0.001 | - | Internal | 99 | Foul Water/Wet H2S Corrosion (IS99) | General | 6 | CS; Potential water present | TRUE
0014t-X001 | CRUDE | X001-PIPE | CRUDE (14t CHARGE LINE LOOP, 14t CRUDE SUCTION LINE TO UNIT 14s/14b, 50) PIPING | 0014t-X001-020 | 70a E-3 TO CRUDE UNIT | 14s-11-F14215,14s-11-F14238, 14s-11-F14247, 14s-11-F14249, 50-11-F5001 | - | CS | - | A, 1CS12 | - | - | N | Pipe specification sheet | N | N | - | N | N | - | - | CLASS 2 | C9 below atm BP of 303 F, but above flash point of 88 F. | 100 | Meeting Input | 60 | 0050-X001-010 | C9 | Liquid | H2S | 0.001 | - | Exclusion | 39 | Dissimilar Metal Weld Cracking (IS39) |  |  | No dissimilar metal welds present | FALSE
0014t-X001 | CRUDE | X001-PIPE | CRUDE (14t CHARGE LINE LOOP, 14t CRUDE SUCTION LINE TO UNIT 14s/14b, 50) PIPING | 0014t-X001-020 | 70a E-3 TO CRUDE UNIT | 14s-11-F14215,14s-11-F14238, 14s-11-F14247, 14s-11-F14249, 50-11-F5001 | - | CS | - | A, 1CS12 | - | - | N | Pipe specification sheet | N | N | - | N | N | - | - | CLASS 2 | C9 below atm BP of 303 F, but above flash point of 88 F. | 100 | Meeting Input | 60 | 0050-X001-010 | C9 | Liquid | H2S | 0.001 | - | Internal | 51 | Microbiologically Induced Corr (IS51) | Severe Localized | 1 | CS; Liquid hydrocarbons with BS&W > 0.3%; Stagnant or intermittent flow at deadlegs; No cleaning or biocide | TRUE
0014t-X002 | TRANSFER LINE | X002-PIPE | TRANSFER LINE (14b CRUDE BARGE TERMINAL TO CRUDE SUCTION LINE) AND RECOVERED LINE (TK-807, TK-830, TK-831, P-279 NALCO INJECTION LINE TO CRUDE STUCTION LINE, CRUDE CHARGE STUCTION LINE) PIPING | 0014t-X002-010 | 14b CRUDE BARGE TERMINAL, TK-807, TK-830, TK-831 TO CRUDE SUCTION LINE | 14T-11-F14500, 14T-11-F14501 | - | CS | - | 15A, 1CS12 | - | - | N | Pipe specification sheet | N | N | - | N | N | - | TK-807, TK-830, TK-831 | CLASS 2 | C9 below atm BP of 303 F, but above flash point of 88 F. | 90 | Meeting Input | 60 | 0050-X001-010 | C9 | Liquid | H2S | 0.001 | - | Exclusion | 2 | Wet H2S Cracking (IS02) |  |  | No longitudinally welded pipe present | FALSE
0014t-X002 | TRANSFER LINE | X002-PIPE | TRANSFER LINE (14b CRUDE BARGE TERMINAL TO CRUDE SUCTION LINE) AND RECOVERED LINE (TK-807, TK-830, TK-831, P-279 NALCO INJECTION LINE TO CRUDE STUCTION LINE, CRUDE CHARGE STUCTION LINE) PIPING | 0014t-X002-010 | 14b CRUDE BARGE TERMINAL, TK-807, TK-830, TK-831 TO CRUDE SUCTION LINE | 14T-11-F14500, 14T-11-F14501 | - | CS | - | 15A, 1CS12 | - | - | N | Pipe specification sheet | N | N | - | N | N | - | TK-807, TK-830, TK-831 | CLASS 2 | C9 below atm BP of 303 F, but above flash point of 88 F. | 90 | Meeting Input | 60 | 0050-X001-010 | C9 | Liquid | H2S | 0.001 | - | Internal | 51 | Microbiologically Induced Corr (IS51) | Severe Localized | 1 | CS; Liquid hydrocarbons with BS&W > 0.3%; Stagnant or intermittent flow at deadlegs; No cleaning or biocide | TRUE
0014t-X002 | TRANSFER LINE | X002-PIPE | TRANSFER LINE (14b CRUDE BARGE TERMINAL TO CRUDE SUCTION LINE) AND RECOVERED LINE (TK-807, TK-830, TK-831, P-279 NALCO INJECTION LINE TO CRUDE STUCTION LINE, CRUDE CHARGE STUCTION LINE) PIPING | 0014t-X002-010 | 14b CRUDE BARGE TERMINAL, TK-807, TK-830, TK-831 TO CRUDE SUCTION LINE | 14T-11-F14500, 14T-11-F14501 | - | CS | - | 15A, 1CS12 | - | - | N | Pipe specification sheet | N | N | - | N | N | - | TK-807, TK-830, TK-831 | CLASS 2 | C9 below atm BP of 303 F, but above flash point of 88 F. | 90 | Meeting Input | 60 | 0050-X001-010 | C9 | Liquid | H2S | 0.001 | - | Exclusion | 5 | Polythionic Acid SCC (IS05) |  |  | CS not susceptible to Polythionic Acid SCC | FALSE
0014t-X002 | TRANSFER LINE | X002-PIPE | TRANSFER LINE (14b CRUDE BARGE TERMINAL TO CRUDE SUCTION LINE) AND RECOVERED LINE (TK-807, TK-830, TK-831, P-279 NALCO INJECTION LINE TO CRUDE STUCTION LINE, CRUDE CHARGE STUCTION LINE) PIPING | 0014t-X002-010 | 14b CRUDE BARGE TERMINAL, TK-807, TK-830, TK-831 TO CRUDE SUCTION LINE | 14T-11-F14500, 14T-11-F14501 | - | CS | - | 15A, 1CS12 | - | - | N | Pipe specification sheet | N | N | - | N | N | - | TK-807, TK-830, TK-831 | CLASS 2 | C9 below atm BP of 303 F, but above flash point of 88 F. | 90 | Meeting Input | 60 | 0050-X001-010 | C9 | Liquid | H2S | 0.001 | - | Exclusion | 31 | Brittle Fracture (IS31) |  |  | Not applicable to piping | FALSE
0014t-X002 | TRANSFER LINE | X002-PIPE | TRANSFER LINE (14b CRUDE BARGE TERMINAL TO CRUDE SUCTION LINE) AND RECOVERED LINE (TK-807, TK-830, TK-831, P-279 NALCO INJECTION LINE TO CRUDE STUCTION LINE, CRUDE CHARGE STUCTION LINE) PIPING | 0014t-X002-010 | 14b CRUDE BARGE TERMINAL, TK-807, TK-830, TK-831 TO CRUDE SUCTION LINE | 14T-11-F14500, 14T-11-F14501 | - | CS | - | 15A, 1CS12 | - | - | N | Pipe specification sheet | N | N | - | N | N | - | TK-807, TK-830, TK-831 | CLASS 2 | C9 below atm BP of 303 F, but above flash point of 88 F. | 90 | Meeting Input | 60 | 0050-X001-010 | C9 | Liquid | H2S | 0.001 | - | Exclusion | 89 | Under Deposit Corrosion (IS89) | Severe Localized |  | No prior history of UDC in circuit | FALSE
0014t-X002 | TRANSFER LINE | X002-PIPE | TRANSFER LINE (14b CRUDE BARGE TERMINAL TO CRUDE SUCTION LINE) AND RECOVERED LINE (TK-807, TK-830, TK-831, P-279 NALCO INJECTION LINE TO CRUDE STUCTION LINE, CRUDE CHARGE STUCTION LINE) PIPING | 0014t-X002-010 | 14b CRUDE BARGE TERMINAL, TK-807, TK-830, TK-831 TO CRUDE SUCTION LINE | 14T-11-F14500, 14T-11-F14501 | - | CS | - | 15A, 1CS12 | - | - | N | Pipe specification sheet | N | N | - | N | N | - | TK-807, TK-830, TK-831 | CLASS 2 | C9 below atm BP of 303 F, but above flash point of 88 F. | 90 | Meeting Input | 60 | 0050-X001-010 | C9 | Liquid | H2S | 0.001 | - | Internal | 99 | Foul Water/Wet H2S Corrosion (IS99) | General | 6 | CS; Potential water present | TRUE
0014t-X002 | TRANSFER LINE | X002-PIPE | TRANSFER LINE (14b CRUDE BARGE TERMINAL TO CRUDE SUCTION LINE) AND RECOVERED LINE (TK-807, TK-830, TK-831, P-279 NALCO INJECTION LINE TO CRUDE STUCTION LINE, CRUDE CHARGE STUCTION LINE) PIPING | 0014t-X002-010 | 14b CRUDE BARGE TERMINAL, TK-807, TK-830, TK-831 TO CRUDE SUCTION LINE | 14T-11-F14500, 14T-11-F14501 | - | CS | - | 15A, 1CS12 | - | - | N | Pipe specification sheet | N | N | - | N | N | - | TK-807, TK-830, TK-831 | CLASS 2 | C9 below atm BP of 303 F, but above flash point of 88 F. | 90 | Meeting Input | 60 | 0050-X001-010 | C9 | Liquid | H2S | 0.001 | - | Exclusion | 54 | Mechanical Fatigue (IS54) |  |  | No prior history of Mechanical Fatigue in circuit | FALSE
0014t-X002 | TRANSFER LINE | X002-PIPE | TRANSFER LINE (14b CRUDE BARGE TERMINAL TO CRUDE SUCTION LINE) AND RECOVERED LINE (TK-807, TK-830, TK-831, P-279 NALCO INJECTION LINE TO CRUDE STUCTION LINE, CRUDE CHARGE STUCTION LINE) PIPING | 0014t-X002-010 | 14b CRUDE BARGE TERMINAL, TK-807, TK-830, TK-831 TO CRUDE SUCTION LINE | 14T-11-F14500, 14T-11-F14501 | - | CS | - | 15A, 1CS12 | - | - | N | Pipe specification sheet | N | N | - | N | N | - | TK-807, TK-830, TK-831 | CLASS 2 | C9 below atm BP of 303 F, but above flash point of 88 F. | 90 | Meeting Input | 60 | 0050-X001-010 | C9 | Liquid | H2S | 0.001 | - | External | 58 | Soil Corrosion (IS58) |  | 1 | CS; Uncoated piping in contact with soil | TRUE
0014t-X002 | TRANSFER LINE | X002-PIPE | TRANSFER LINE (14b CRUDE BARGE TERMINAL TO CRUDE SUCTION LINE) AND RECOVERED LINE (TK-807, TK-830, TK-831, P-279 NALCO INJECTION LINE TO CRUDE STUCTION LINE, CRUDE CHARGE STUCTION LINE) PIPING | 0014t-X002-010 | 14b CRUDE BARGE TERMINAL, TK-807, TK-830, TK-831 TO CRUDE SUCTION LINE | 14T-11-F14500, 14T-11-F14501 | - | CS | - | 15A, 1CS12 | - | - | N | Pipe specification sheet | N | N | - | N | N | - | TK-807, TK-830, TK-831 | CLASS 2 | C9 below atm BP of 303 F, but above flash point of 88 F. | 90 | Meeting Input | 60 | 0050-X001-010 | C9 | Liquid | H2S | 0.001 | - | Exclusion | 83 | Corrosion/Cracking at Inj Pts (IS83) |  |  | No injection points found in circuit | FALSE
0014t-X002 | TRANSFER LINE | X002-PIPE | TRANSFER LINE (14b CRUDE BARGE TERMINAL TO CRUDE SUCTION LINE) AND RECOVERED LINE (TK-807, TK-830, TK-831, P-279 NALCO INJECTION LINE TO CRUDE STUCTION LINE, CRUDE CHARGE STUCTION LINE) PIPING | 0014t-X002-010 | 14b CRUDE BARGE TERMINAL, TK-807, TK-830, TK-831 TO CRUDE SUCTION LINE | 14T-11-F14500, 14T-11-F14501 | - | CS | - | 15A, 1CS12 | - | - | N | Pipe specification sheet | N | N | - | N | N | - | TK-807, TK-830, TK-831 | CLASS 2 | C9 below atm BP of 303 F, but above flash point of 88 F. | 90 | Meeting Input | 60 | 0050-X001-010 | C9 | Liquid | H2S | 0.001 | - | Exclusion | 39 | Dissimilar Metal Weld Cracking (IS39) |  |  | No dissimilar metal welds present | FALSE
0014t-X002 | TRANSFER LINE | X002-PIPE | TRANSFER LINE (14b CRUDE BARGE TERMINAL TO CRUDE SUCTION LINE) AND RECOVERED LINE (TK-807, TK-830, TK-831, P-279 NALCO INJECTION LINE TO CRUDE STUCTION LINE, CRUDE CHARGE STUCTION LINE) PIPING | 0014t-X002-010 | 14b CRUDE BARGE TERMINAL, TK-807, TK-830, TK-831 TO CRUDE SUCTION LINE | 14T-11-F14500, 14T-11-F14501 | - | CS | - | 15A, 1CS12 | - | - | N | Pipe specification sheet | N | N | - | N | N | - | TK-807, TK-830, TK-831 | CLASS 2 | C9 below atm BP of 303 F, but above flash point of 88 F. | 90 | Meeting Input | 60 | 0050-X001-010 | C9 | Liquid | H2S | 0.001 | - | Exclusion | 86 | Damage at Critical Spec Breaks (IS86) | Localized |  | No critical spec break is present | FALSE
0014t-X002 | TRANSFER LINE | X002-PIPE | TRANSFER LINE (14b CRUDE BARGE TERMINAL TO CRUDE SUCTION LINE) AND RECOVERED LINE (TK-807, TK-830, TK-831, P-279 NALCO INJECTION LINE TO CRUDE STUCTION LINE, CRUDE CHARGE STUCTION LINE) PIPING | 0014t-X002-010 | 14b CRUDE BARGE TERMINAL, TK-807, TK-830, TK-831 TO CRUDE SUCTION LINE | 14T-11-F14500, 14T-11-F14501 | - | CS | - | 15A, 1CS12 | - | - | N | Pipe specification sheet | N | N | - | N | N | - | TK-807, TK-830, TK-831 | CLASS 2 | C9 below atm BP of 303 F, but above flash point of 88 F. | 90 | Meeting Input | 60 | 0050-X001-010 | C9 | Liquid | H2S | 0.001 | - | Exclusion | 20 | Erosion / Erosion-Corrosion (IS20) | Localized |  | CS; Noncorrosive process stream; solids content < 0.1%; velocity <10 fps | FALSE
0014t-X002 | TRANSFER LINE | X002-PIPE | TRANSFER LINE (14b CRUDE BARGE TERMINAL TO CRUDE SUCTION LINE) AND RECOVERED LINE (TK-807, TK-830, TK-831, P-279 NALCO INJECTION LINE TO CRUDE STUCTION LINE, CRUDE CHARGE STUCTION LINE) PIPING | 0014t-X002-010 | 14b CRUDE BARGE TERMINAL, TK-807, TK-830, TK-831 TO CRUDE SUCTION LINE | 14T-11-F14500, 14T-11-F14501 | - | CS | - | 15A, 1CS12 | - | - | N | Pipe specification sheet | N | N | - | N | N | - | TK-807, TK-830, TK-831 | CLASS 2 | C9 below atm BP of 303 F, but above flash point of 88 F. | 90 | Meeting Input | 60 | 0050-X001-010 | C9 | Liquid | H2S | 0.001 | - | Exclusion | 46 | Corrosion Under Insulation (IS46) |  |  | Circuit is not insulated | FALSE
0014t-X002 | TRANSFER LINE | X002-PIPE | TRANSFER LINE (14b CRUDE BARGE TERMINAL TO CRUDE SUCTION LINE) AND RECOVERED LINE (TK-807, TK-830, TK-831, P-279 NALCO INJECTION LINE TO CRUDE STUCTION LINE, CRUDE CHARGE STUCTION LINE) PIPING | 0014t-X002-010 | 14b CRUDE BARGE TERMINAL, TK-807, TK-830, TK-831 TO CRUDE SUCTION LINE | 14T-11-F14500, 14T-11-F14501 | - | CS | - | 15A, 1CS12 | - | - | N | Pipe specification sheet | N | N | - | N | N | - | TK-807, TK-830, TK-831 | CLASS 2 | C9 below atm BP of 303 F, but above flash point of 88 F. | 90 | Meeting Input | 60 | 0050-X001-010 | C9 | Liquid | H2S | 0.001 | - | Exclusion | 23 | Chloride SCC (IS23) |  |  | CS not susceptible to Chloride SCC | FALSE
0014t-X002 | TRANSFER LINE | X002-PIPE | TRANSFER LINE (14b CRUDE BARGE TERMINAL TO CRUDE SUCTION LINE) AND RECOVERED LINE (TK-807, TK-830, TK-831, P-279 NALCO INJECTION LINE TO CRUDE STUCTION LINE, CRUDE CHARGE STUCTION LINE) PIPING | 0014t-X002-010 | 14b CRUDE BARGE TERMINAL, TK-807, TK-830, TK-831 TO CRUDE SUCTION LINE | 14T-11-F14500, 14T-11-F14501 | - | CS | - | 15A, 1CS12 | - | - | N | Pipe specification sheet | N | N | - | N | N | - | TK-807, TK-830, TK-831 | CLASS 2 | C9 below atm BP of 303 F, but above flash point of 88 F. | 90 | Meeting Input | 60 | 0050-X001-010 | C9 | Liquid | H2S | 0.001 | - | Internal | 85 | Deadleg Corrosion (IS85) | General | 4 | Non-dehydrated streams susceptible to foul water/wet H2S corrosion (IS99) | FALSE
0014t-X002 | TRANSFER LINE | X002-PIPE | TRANSFER LINE (14b CRUDE BARGE TERMINAL TO CRUDE SUCTION LINE) AND RECOVERED LINE (TK-807, TK-830, TK-831, P-279 NALCO INJECTION LINE TO CRUDE STUCTION LINE, CRUDE CHARGE STUCTION LINE) PIPING | 0014t-X002-010 | 14b CRUDE BARGE TERMINAL, TK-807, TK-830, TK-831 TO CRUDE SUCTION LINE | 14T-11-F14500, 14T-11-F14501 | - | CS | - | 15A, 1CS12 | - | - | N | Pipe specification sheet | N | N | - | N | N | - | TK-807, TK-830, TK-831 | CLASS 2 | C9 below atm BP of 303 F, but above flash point of 88 F. | 90 | Meeting Input | 60 | 0050-X001-010 | C9 | Liquid | H2S | 0.001 | - | External | 47 | Atmospheric Corrosion (IS47) |  | 3 | CS; Severe wetting environment; Assumed no coating | TRUE
0014t-X002 | TRANSFER LINE | X002-PIPE | TRANSFER LINE (14b CRUDE BARGE TERMINAL TO CRUDE SUCTION LINE) AND RECOVERED LINE (TK-807, TK-830, TK-831, P-279 NALCO INJECTION LINE TO CRUDE STUCTION LINE, CRUDE CHARGE STUCTION LINE) PIPING | 0014t-X002-010 | 14b CRUDE BARGE TERMINAL, TK-807, TK-830, TK-831 TO CRUDE SUCTION LINE | 14T-11-F14500, 14T-11-F14501 | - | CS | - | 15A, 1CS12 | - | - | N | Pipe specification sheet | N | N | - | N | N | - | TK-807, TK-830, TK-831 | CLASS 2 | C9 below atm BP of 303 F, but above flash point of 88 F. | 90 | Meeting Input | 60 | 0050-X001-010 | C9 | Liquid | H2S | 0.001 | - | Exclusion | 66 | Aqueous Organic Acid Corrosion (IS66) | Severe Localized |  | No prior history of organic acids in circuit | FALSE
0014t-X003 | VGO | X003-PIPE | VGO (VGO TO/FROM 210/211) PIPING | 0014t-X003-010 | VGO TO/FROM 210/211 | 14T-11-F14500, 14T-11-F14501 | - | CS | - | 15A, 1CS12 | - | - | N | Pipe specification sheet | N | N | - | N | N | - | - | CLASS 2 | C25+ liquid below atm BP of 800 F, but above flash point of 200 F. | 200 | Meeting Input | 85 | Meeting Input | C25+ (Resid) | Liquid | H2S | 0.001 | - | Exclusion | 83 | Corrosion/Cracking at Inj Pts (IS83) |  |  | No injection points found in circuit | FALSE
0014t-X003 | VGO | X003-PIPE | VGO (VGO TO/FROM 210/211) PIPING | 0014t-X003-010 | VGO TO/FROM 210/211 | 14T-11-F14500, 14T-11-F14501 | - | CS | - | 15A, 1CS12 | - | - | N | Pipe specification sheet | N | N | - | N | N | - | - | CLASS 2 | C25+ liquid below atm BP of 800 F, but above flash point of 200 F. | 200 | Meeting Input | 85 | Meeting Input | C25+ (Resid) | Liquid | H2S | 0.001 | - | Exclusion | 66 | Aqueous Organic Acid Corrosion (IS66) | Severe Localized |  | No prior history of organic acids in circuit | FALSE
0014t-X003 | VGO | X003-PIPE | VGO (VGO TO/FROM 210/211) PIPING | 0014t-X003-010 | VGO TO/FROM 210/211 | 14T-11-F14500, 14T-11-F14501 | - | CS | - | 15A, 1CS12 | - | - | N | Pipe specification sheet | N | N | - | N | N | - | - | CLASS 2 | C25+ liquid below atm BP of 800 F, but above flash point of 200 F. | 200 | Meeting Input | 85 | Meeting Input | C25+ (Resid) | Liquid | H2S | 0.001 | - | Exclusion | 5 | Polythionic Acid SCC (IS05) |  |  | CS not susceptible to Polythionic Acid SCC | FALSE
0014t-X003 | VGO | X003-PIPE | VGO (VGO TO/FROM 210/211) PIPING | 0014t-X003-010 | VGO TO/FROM 210/211 | 14T-11-F14500, 14T-11-F14501 | - | CS | - | 15A, 1CS12 | - | - | N | Pipe specification sheet | N | N | - | N | N | - | - | CLASS 2 | C25+ liquid below atm BP of 800 F, but above flash point of 200 F. | 200 | Meeting Input | 85 | Meeting Input | C25+ (Resid) | Liquid | H2S | 0.001 | - | Exclusion | 89 | Under Deposit Corrosion (IS89) | Severe Localized |  | No prior history of UDC in circuit | FALSE
0014t-X003 | VGO | X003-PIPE | VGO (VGO TO/FROM 210/211) PIPING | 0014t-X003-010 | VGO TO/FROM 210/211 | 14T-11-F14500, 14T-11-F14501 | - | CS | - | 15A, 1CS12 | - | - | N | Pipe specification sheet | N | N | - | N | N | - | - | CLASS 2 | C25+ liquid below atm BP of 800 F, but above flash point of 200 F. | 200 | Meeting Input | 85 | Meeting Input | C25+ (Resid) | Liquid | H2S | 0.001 | - | Exclusion | 58 | Soil Corrosion (IS58) |  |  | Circuit does not contain underground piping | FALSE
0014t-X003 | VGO | X003-PIPE | VGO (VGO TO/FROM 210/211) PIPING | 0014t-X003-010 | VGO TO/FROM 210/211 | 14T-11-F14500, 14T-11-F14501 | - | CS | - | 15A, 1CS12 | - | - | N | Pipe specification sheet | N | N | - | N | N | - | - | CLASS 2 | C25+ liquid below atm BP of 800 F, but above flash point of 200 F. | 200 | Meeting Input | 85 | Meeting Input | C25+ (Resid) | Liquid | H2S | 0.001 | - | Exclusion | 54 | Mechanical Fatigue (IS54) |  |  | No prior history of Mechanical Fatigue in circuit | FALSE
0014t-X003 | VGO | X003-PIPE | VGO (VGO TO/FROM 210/211) PIPING | 0014t-X003-010 | VGO TO/FROM 210/211 | 14T-11-F14500, 14T-11-F14501 | - | CS | - | 15A, 1CS12 | - | - | N | Pipe specification sheet | N | N | - | N | N | - | - | CLASS 2 | C25+ liquid below atm BP of 800 F, but above flash point of 200 F. | 200 | Meeting Input | 85 | Meeting Input | C25+ (Resid) | Liquid | H2S | 0.001 | - | Exclusion | 2 | Wet H2S Cracking (IS02) |  |  | No longitudinally welded pipe present | FALSE
0014t-X003 | VGO | X003-PIPE | VGO (VGO TO/FROM 210/211) PIPING | 0014t-X003-010 | VGO TO/FROM 210/211 | 14T-11-F14500, 14T-11-F14501 | - | CS | - | 15A, 1CS12 | - | - | N | Pipe specification sheet | N | N | - | N | N | - | - | CLASS 2 | C25+ liquid below atm BP of 800 F, but above flash point of 200 F. | 200 | Meeting Input | 85 | Meeting Input | C25+ (Resid) | Liquid | H2S | 0.001 | - | Internal | 85 | Deadleg Corrosion (IS85) | General | 4 | Non-dehydrated stream susceptible to foul water/wet H2S corrosion (IS99) | TRUE
0014t-X003 | VGO | X003-PIPE | VGO (VGO TO/FROM 210/211) PIPING | 0014t-X003-010 | VGO TO/FROM 210/211 | 14T-11-F14500, 14T-11-F14501 | - | CS | - | 15A, 1CS12 | - | - | N | Pipe specification sheet | N | N | - | N | N | - | - | CLASS 2 | C25+ liquid below atm BP of 800 F, but above flash point of 200 F. | 200 | Meeting Input | 85 | Meeting Input | C25+ (Resid) | Liquid | H2S | 0.001 | - | Exclusion | 86 | Damage at Critical Spec Breaks (IS86) | Localized |  | No critical spec break is present | FALSE
0014t-X003 | VGO | X003-PIPE | VGO (VGO TO/FROM 210/211) PIPING | 0014t-X003-010 | VGO TO/FROM 210/211 | 14T-11-F14500, 14T-11-F14501 | - | CS | - | 15A, 1CS12 | - | - | N | Pipe specification sheet | N | N | - | N | N | - | - | CLASS 2 | C25+ liquid below atm BP of 800 F, but above flash point of 200 F. | 200 | Meeting Input | 85 | Meeting Input | C25+ (Resid) | Liquid | H2S | 0.001 | - | Exclusion | 39 | Dissimilar Metal Weld Cracking (IS39) |  |  | No dissimilar metal welds present | FALSE
0014t-X003 | VGO | X003-PIPE | VGO (VGO TO/FROM 210/211) PIPING | 0014t-X003-010 | VGO TO/FROM 210/211 | 14T-11-F14500, 14T-11-F14501 | - | CS | - | 15A, 1CS12 | - | - | N | Pipe specification sheet | N | N | - | N | N | - | - | CLASS 2 | C25+ liquid below atm BP of 800 F, but above flash point of 200 F. | 200 | Meeting Input | 85 | Meeting Input | C25+ (Resid) | Liquid | H2S | 0.001 | - | Exclusion | 20 | Erosion / Erosion-Corrosion (IS20) | Localized |  | CS; Noncorrosive process stream; solids content < 0.1%; velocity <10 fps | FALSE
0014t-X003 | VGO | X003-PIPE | VGO (VGO TO/FROM 210/211) PIPING | 0014t-X003-010 | VGO TO/FROM 210/211 | 14T-11-F14500, 14T-11-F14501 | - | CS | - | 15A, 1CS12 | - | - | N | Pipe specification sheet | N | N | - | N | N | - | - | CLASS 2 | C25+ liquid below atm BP of 800 F, but above flash point of 200 F. | 200 | Meeting Input | 85 | Meeting Input | C25+ (Resid) | Liquid | H2S | 0.001 | - | Exclusion | 31 | Brittle Fracture (IS31) |  |  | Not applicable to piping | FALSE
0014t-X003 | VGO | X003-PIPE | VGO (VGO TO/FROM 210/211) PIPING | 0014t-X003-010 | VGO TO/FROM 210/211 | 14T-11-F14500, 14T-11-F14501 | - | CS | - | 15A, 1CS12 | - | - | N | Pipe specification sheet | N | N | - | N | N | - | - | CLASS 2 | C25+ liquid below atm BP of 800 F, but above flash point of 200 F. | 200 | Meeting Input | 85 | Meeting Input | C25+ (Resid) | Liquid | H2S | 0.001 | - | Exclusion | 46 | Corrosion Under Insulation (IS46) |  |  | Circuit is not insulated | FALSE
0014t-X003 | VGO | X003-PIPE | VGO (VGO TO/FROM 210/211) PIPING | 0014t-X003-010 | VGO TO/FROM 210/211 | 14T-11-F14500, 14T-11-F14501 | - | CS | - | 15A, 1CS12 | - | - | N | Pipe specification sheet | N | N | - | N | N | - | - | CLASS 2 | C25+ liquid below atm BP of 800 F, but above flash point of 200 F. | 200 | Meeting Input | 85 | Meeting Input | C25+ (Resid) | Liquid | H2S | 0.001 | - | Exclusion | 23 | Chloride SCC (IS23) |  |  | CS not susceptible to Chloride SCC | FALSE
0014t-X003 | VGO | X003-PIPE | VGO (VGO TO/FROM 210/211) PIPING | 0014t-X003-010 | VGO TO/FROM 210/211 | 14T-11-F14500, 14T-11-F14501 | - | CS | - | 15A, 1CS12 | - | - | N | Pipe specification sheet | N | N | - | N | N | - | - | CLASS 2 | C25+ liquid below atm BP of 800 F, but above flash point of 200 F. | 200 | Meeting Input | 85 | Meeting Input | C25+ (Resid) | Liquid | H2S | 0.001 | - | Internal | 99 | Foul Water/Wet H2S Corrosion (IS99) | General | 6 | CS; Potential water present | TRUE
0014t-X003 | VGO | X003-PIPE | VGO (VGO TO/FROM 210/211) PIPING | 0014t-X003-010 | VGO TO/FROM 210/211 | 14T-11-F14500, 14T-11-F14501 | - | CS | - | 15A, 1CS12 | - | - | N | Pipe specification sheet | N | N | - | N | N | - | - | CLASS 2 | C25+ liquid below atm BP of 800 F, but above flash point of 200 F. | 200 | Meeting Input | 85 | Meeting Input | C25+ (Resid) | Liquid | H2S | 0.001 | - | External | 47 | Atmospheric Corrosion (IS47) |  | 3 | CS; Severe wetting environment; Assumed no coating | TRUE
0014t-X910 | CITY/FEED WATER | X910-PIPE | CITY/FEED WATER (POTABLE, CITY HEADER TO WATER EYE WASH STATION, LV-0104) PIPING | 0014t-X910-010 | POTABLE TO WATER EYE WASH STATION | 14T-11-F14505 | - | CS | - | 15A | - | - | N | Pipe specification sheet | N | N | - | N | N | - | - | CLASS 4 | WATER is Class 4 service per FEI 1101 | 100 | Utilities service assumption based on FEI 1101 | 5 | Utilities service assumption based on FEI 1101 | H2O (Water) | Liquid | N/A | N/A | - | Internal | 85 | Deadleg Corrosion (IS85) | General | 4 | Non-dehydrated stream susceptible to foul water/wet H2S corrosion (IS99) | TRUE
0014t-X910 | CITY/FEED WATER | X910-PIPE | CITY/FEED WATER (POTABLE, CITY HEADER TO WATER EYE WASH STATION, LV-0104) PIPING | 0014t-X910-010 | POTABLE TO WATER EYE WASH STATION | 14T-11-F14505 | - | CS | - | 15A | - | - | N | Pipe specification sheet | N | N | - | N | N | - | - | CLASS 4 | WATER is Class 4 service per FEI 1101 | 100 | Utilities service assumption based on FEI 1101 | 5 | Utilities service assumption based on FEI 1101 | H2O (Water) | Liquid | N/A | N/A | - | Exclusion | 89 | Under Deposit Corrosion (IS89) | Severe Localized |  | No history of UDC in utility water system | FALSE
0014t-X910 | CITY/FEED WATER | X910-PIPE | CITY/FEED WATER (POTABLE, CITY HEADER TO WATER EYE WASH STATION, LV-0104) PIPING | 0014t-X910-010 | POTABLE TO WATER EYE WASH STATION | 14T-11-F14505 | - | CS | - | 15A | - | - | N | Pipe specification sheet | N | N | - | N | N | - | - | CLASS 4 | WATER is Class 4 service per FEI 1101 | 100 | Utilities service assumption based on FEI 1101 | 5 | Utilities service assumption based on FEI 1101 | H2O (Water) | Liquid | N/A | N/A | - | Internal | 99 | Foul Water/Wet H2S Corrosion (IS99) | General | 6 | CS; Water present | TRUE
0014t-X910 | CITY/FEED WATER | X910-PIPE | CITY/FEED WATER (POTABLE, CITY HEADER TO WATER EYE WASH STATION, LV-0104) PIPING | 0014t-X910-010 | POTABLE TO WATER EYE WASH STATION | 14T-11-F14505 | - | CS | - | 15A | - | - | N | Pipe specification sheet | N | N | - | N | N | - | - | CLASS 4 | WATER is Class 4 service per FEI 1101 | 100 | Utilities service assumption based on FEI 1101 | 5 | Utilities service assumption based on FEI 1101 | H2O (Water) | Liquid | N/A | N/A | - | Exclusion | 46 | Corrosion Under Insulation (IS46) |  |  | Circuit is not insulated | FALSE
0014t-X910 | CITY/FEED WATER | X910-PIPE | CITY/FEED WATER (POTABLE, CITY HEADER TO WATER EYE WASH STATION, LV-0104) PIPING | 0014t-X910-010 | POTABLE TO WATER EYE WASH STATION | 14T-11-F14505 | - | CS | - | 15A | - | - | N | Pipe specification sheet | N | N | - | N | N | - | - | CLASS 4 | WATER is Class 4 service per FEI 1101 | 100 | Utilities service assumption based on FEI 1101 | 5 | Utilities service assumption based on FEI 1101 | H2O (Water) | Liquid | N/A | N/A | - | External | 47 | Atmospheric Corrosion (IS47) |  | 3 | CS; Severe wetting environment; Assumed no coating | TRUE
0014t-X910 | CITY/FEED WATER | X910-PIPE | CITY/FEED WATER (POTABLE, CITY HEADER TO WATER EYE WASH STATION, LV-0104) PIPING | 0014t-X910-010 | POTABLE TO WATER EYE WASH STATION | 14T-11-F14505 | - | CS | - | 15A | - | - | N | Pipe specification sheet | N | N | - | N | N | - | - | CLASS 4 | WATER is Class 4 service per FEI 1101 | 100 | Utilities service assumption based on FEI 1101 | 5 | Utilities service assumption based on FEI 1101 | H2O (Water) | Liquid | N/A | N/A | - | Exclusion | 51 | Microbiologically Induced Corr (IS51) | Severe Localized |  | No history of MIC in utility water system | FALSE
0014t-X910 | CITY/FEED WATER | X910-PIPE | CITY/FEED WATER (POTABLE, CITY HEADER TO WATER EYE WASH STATION, LV-0104) PIPING | 0014t-X910-020 | CITY HEADER TO LV-0104 | 14T-11-F14502 | - | CS | Ductile Iron, Cement-Mortar Lined | 1CS1S04, 12LB0M01 | - | - | N | Pipe specification sheet | N | N | - | PART | N | - | - | CLASS 4 | WATER is Class 4 service per FEI 1101 | 100 | Utilities service assumption based on FEI 1101 | 5 | Utilities service assumption based on FEI 1101 | H2O (Water) | Liquid | N/A | N/A | - | External | 58 | Soil Corrosion (IS58) |  | 1 | CS; Uncoated piping in contact with soil | TRUE
0014t-X910 | CITY/FEED WATER | X910-PIPE | CITY/FEED WATER (POTABLE, CITY HEADER TO WATER EYE WASH STATION, LV-0104) PIPING | 0014t-X910-020 | CITY HEADER TO LV-0104 | 14T-11-F14502 | - | CS | Ductile Iron, Cement-Mortar Lined | 1CS1S04, 12LB0M01 | - | - | N | Pipe specification sheet | N | N | - | PART | N | - | - | CLASS 4 | WATER is Class 4 service per FEI 1101 | 100 | Utilities service assumption based on FEI 1101 | 5 | Utilities service assumption based on FEI 1101 | H2O (Water) | Liquid | N/A | N/A | - | Exclusion | 51 | Microbiologically Induced Corr (IS51) | Severe Localized |  | No history of MIC in utility water system | FALSE
0014t-X910 | CITY/FEED WATER | X910-PIPE | CITY/FEED WATER (POTABLE, CITY HEADER TO WATER EYE WASH STATION, LV-0104) PIPING | 0014t-X910-020 | CITY HEADER TO LV-0104 | 14T-11-F14502 | - | CS | Ductile Iron, Cement-Mortar Lined | 1CS1S04, 12LB0M01 | - | - | N | Pipe specification sheet | N | N | - | PART | N | - | - | CLASS 4 | WATER is Class 4 service per FEI 1101 | 100 | Utilities service assumption based on FEI 1101 | 5 | Utilities service assumption based on FEI 1101 | H2O (Water) | Liquid | N/A | N/A | - | Internal | 85 | Deadleg Corrosion (IS85) | General | 4 | Non-dehydrated stream susceptible to foul water/wet H2S corrosion (IS99) | TRUE
0014t-X910 | CITY/FEED WATER | X910-PIPE | CITY/FEED WATER (POTABLE, CITY HEADER TO WATER EYE WASH STATION, LV-0104) PIPING | 0014t-X910-020 | CITY HEADER TO LV-0104 | 14T-11-F14502 | - | CS | Ductile Iron, Cement-Mortar Lined | 1CS1S04, 12LB0M01 | - | - | N | Pipe specification sheet | N | N | - | PART | N | - | - | CLASS 4 | WATER is Class 4 service per FEI 1101 | 100 | Utilities service assumption based on FEI 1101 | 5 | Utilities service assumption based on FEI 1101 | H2O (Water) | Liquid | N/A | N/A | - | External | 47 | Atmospheric Corrosion (IS47) |  | 3 | CS; Severe wetting environment; Assumed no coating | TRUE
0014t-X910 | CITY/FEED WATER | X910-PIPE | CITY/FEED WATER (POTABLE, CITY HEADER TO WATER EYE WASH STATION, LV-0104) PIPING | 0014t-X910-020 | CITY HEADER TO LV-0104 | 14T-11-F14502 | - | CS | Ductile Iron, Cement-Mortar Lined | 1CS1S04, 12LB0M01 | - | - | N | Pipe specification sheet | N | N | - | PART | N | - | - | CLASS 4 | WATER is Class 4 service per FEI 1101 | 100 | Utilities service assumption based on FEI 1101 | 5 | Utilities service assumption based on FEI 1101 | H2O (Water) | Liquid | N/A | N/A | - | Exclusion | 89 | Under Deposit Corrosion (IS89) | Severe Localized |  | No history of UDC in utility water system | FALSE
0014t-X910 | CITY/FEED WATER | X910-PIPE | CITY/FEED WATER (POTABLE, CITY HEADER TO WATER EYE WASH STATION, LV-0104) PIPING | 0014t-X910-020 | CITY HEADER TO LV-0104 | 14T-11-F14502 | - | CS | Ductile Iron, Cement-Mortar Lined | 1CS1S04, 12LB0M01 | - | - | N | Pipe specification sheet | N | N | - | PART | N | - | - | CLASS 4 | WATER is Class 4 service per FEI 1101 | 100 | Utilities service assumption based on FEI 1101 | 5 | Utilities service assumption based on FEI 1101 | H2O (Water) | Liquid | N/A | N/A | - | Internal | 99 | Foul Water/Wet H2S Corrosion (IS99) | General | 6 | CS; Water present | TRUE
0014t-X910 | CITY/FEED WATER | X910-PIPE | CITY/FEED WATER (POTABLE, CITY HEADER TO WATER EYE WASH STATION, LV-0104) PIPING | 0014t-X910-020 | CITY HEADER TO LV-0104 | 14T-11-F14502 | - | CS | Ductile Iron, Cement-Mortar Lined | 1CS1S04, 12LB0M01 | - | - | N | Pipe specification sheet | N | N | - | PART | N | - | - | CLASS 4 | WATER is Class 4 service per FEI 1101 | 100 | Utilities service assumption based on FEI 1101 | 5 | Utilities service assumption based on FEI 1101 | H2O (Water) | Liquid | N/A | N/A | - | Exclusion | 46 | Corrosion Under Insulation (IS46) |  |  | Circuit is not insulated | FALSE
0014t-X940 | FUEL GAS | X940-PIPE | FUEL GAS (TK-171, TK-172, TK-173 TO TK-171, TK-172, TK-173) PIPING | 0014t-X940-010 | FUEL GAS (TK-171, TK-172, TK-173 TO TK-171, TK-172, TK-173) PIPING | 14T-11-F14506 | - | CS | SS TUBING | 1CS1S02, 50SA0L01 | - | - | N | Pipe specification sheet | N | N | - | N | N | - | 17TK171, 17TK172, 17TK173 | CLASS 3 | C10 below flash point 115 F | 100 | Utilities service assumption based on FEI 1101 | 5 | Meeting Input | C10 (Diesel) | Vapor | N/A | N/A | - | Internal | 85 | Deadleg Corrosion (IS85) | General | 4 | Non-dehydrated stream susceptible to foul water/wet H2S corrosion (IS99) | TRUE
0014t-X940 | FUEL GAS | X940-PIPE | FUEL GAS (TK-171, TK-172, TK-173 TO TK-171, TK-172, TK-173) PIPING | 0014t-X940-010 | FUEL GAS (TK-171, TK-172, TK-173 TO TK-171, TK-172, TK-173) PIPING | 14T-11-F14506 | - | CS | SS TUBING | 1CS1S02, 50SA0L01 | - | - | N | Pipe specification sheet | N | N | - | N | N | - | 17TK171, 17TK172, 17TK173 | CLASS 3 | C10 below flash point 115 F | 100 | Utilities service assumption based on FEI 1101 | 5 | Meeting Input | C10 (Diesel) | Vapor | N/A | N/A | - | Internal | 99 | Foul Water/Wet H2S Corrosion (IS99) | General | 6 | CS; Potential water present | TRUE
0014t-X940 | FUEL GAS | X940-PIPE | FUEL GAS (TK-171, TK-172, TK-173 TO TK-171, TK-172, TK-173) PIPING | 0014t-X940-010 | FUEL GAS (TK-171, TK-172, TK-173 TO TK-171, TK-172, TK-173) PIPING | 14T-11-F14506 | - | CS | SS TUBING | 1CS1S02, 50SA0L01 | - | - | N | Pipe specification sheet | N | N | - | N | N | - | 17TK171, 17TK172, 17TK173 | CLASS 3 | C10 below flash point 115 F | 100 | Utilities service assumption based on FEI 1101 | 5 | Meeting Input | C10 (Diesel) | Vapor | N/A | N/A | - | External | 23 | Chloride SCC (IS23) |  | 5 | SS Tubing; T < 140F | TRUE
0014t-X940 | FUEL GAS | X940-PIPE | FUEL GAS (TK-171, TK-172, TK-173 TO TK-171, TK-172, TK-173) PIPING | 0014t-X940-010 | FUEL GAS (TK-171, TK-172, TK-173 TO TK-171, TK-172, TK-173) PIPING | 14T-11-F14506 | - | CS | SS TUBING | 1CS1S02, 50SA0L01 | - | - | N | Pipe specification sheet | N | N | - | N | N | - | 17TK171, 17TK172, 17TK173 | CLASS 3 | C10 below flash point 115 F | 100 | Utilities service assumption based on FEI 1101 | 5 | Meeting Input | C10 (Diesel) | Vapor | N/A | N/A | - | Internal | 23 | Chloride SCC (IS23) |  | 5 | SS Tubing; T < 140F | TRUE
0014t-X940 | FUEL GAS | X940-PIPE | FUEL GAS (TK-171, TK-172, TK-173 TO TK-171, TK-172, TK-173) PIPING | 0014t-X940-010 | FUEL GAS (TK-171, TK-172, TK-173 TO TK-171, TK-172, TK-173) PIPING | 14T-11-F14506 | - | CS | SS TUBING | 1CS1S02, 50SA0L01 | - | - | N | Pipe specification sheet | N | N | - | N | N | - | 17TK171, 17TK172, 17TK173 | CLASS 3 | C10 below flash point 115 F | 100 | Utilities service assumption based on FEI 1101 | 5 | Meeting Input | C10 (Diesel) | Vapor | N/A | N/A | - | External | 47 | Atmospheric Corrosion (IS47) |  | 3 | CS; Severe wetting environment; Assumed no coating | TRUE
0014t-X970 | CHEMICAL ADDITIVES | X970-PIPE | CHEMICAL ADDITIVES (NALCO TO P-279 NALCO INJECTION LINE) PIPING | 0014t-X970-010 | NALCO TO P-279 NALCO INJECTION LINE | 14T-11-F14501 | - | CS | - | 15A | - | - | N | Pipe specification sheet | N | N | - | N | N | - | - | CLASS 2 | AMINE is Class 2 service per FEI 1101 | 100 | Utilities service assumption based on FEI 1101 | 80 | Meeting Input (P-279) | Amine | Liquid | N/A | N/A | - | Exclusion | 20 | Erosion / Erosion-Corrosion (IS20) | Localized |  | CS; Noncorrosive process stream; solids content < 0.1%; velocity <10 fps | FALSE
0014t-X970 | CHEMICAL ADDITIVES | X970-PIPE | CHEMICAL ADDITIVES (NALCO TO P-279 NALCO INJECTION LINE) PIPING | 0014t-X970-010 | NALCO TO P-279 NALCO INJECTION LINE | 14T-11-F14501 | - | CS | - | 15A | - | - | N | Pipe specification sheet | N | N | - | N | N | - | - | CLASS 2 | AMINE is Class 2 service per FEI 1101 | 100 | Utilities service assumption based on FEI 1101 | 80 | Meeting Input (P-279) | Amine | Liquid | N/A | N/A | - | Exclusion | 83 | Corrosion/Cracking at Inj Pts (IS83) |  |  | No injection points found in circuit | FALSE
0014t-X970 | CHEMICAL ADDITIVES | X970-PIPE | CHEMICAL ADDITIVES (NALCO TO P-279 NALCO INJECTION LINE) PIPING | 0014t-X970-010 | NALCO TO P-279 NALCO INJECTION LINE | 14T-11-F14501 | - | CS | - | 15A | - | - | N | Pipe specification sheet | N | N | - | N | N | - | - | CLASS 2 | AMINE is Class 2 service per FEI 1101 | 100 | Utilities service assumption based on FEI 1101 | 80 | Meeting Input (P-279) | Amine | Liquid | N/A | N/A | - | Exclusion | 0 | No Internal Damage Mechanism (IS00) | General |  | Covered by IS99 | FALSE
0014t-X970 | CHEMICAL ADDITIVES | X970-PIPE | CHEMICAL ADDITIVES (NALCO TO P-279 NALCO INJECTION LINE) PIPING | 0014t-X970-010 | NALCO TO P-279 NALCO INJECTION LINE | 14T-11-F14501 | - | CS | - | 15A | - | - | N | Pipe specification sheet | N | N | - | N | N | - | - | CLASS 2 | AMINE is Class 2 service per FEI 1101 | 100 | Utilities service assumption based on FEI 1101 | 80 | Meeting Input (P-279) | Amine | Liquid | N/A | N/A | - | Exclusion | 2 | Wet H2S Cracking (IS02) |  |  | No longitudinally welded pipe present | FALSE
0014t-X970 | CHEMICAL ADDITIVES | X970-PIPE | CHEMICAL ADDITIVES (NALCO TO P-279 NALCO INJECTION LINE) PIPING | 0014t-X970-010 | NALCO TO P-279 NALCO INJECTION LINE | 14T-11-F14501 | - | CS | - | 15A | - | - | N | Pipe specification sheet | N | N | - | N | N | - | - | CLASS 2 | AMINE is Class 2 service per FEI 1101 | 100 | Utilities service assumption based on FEI 1101 | 80 | Meeting Input (P-279) | Amine | Liquid | N/A | N/A | - | Exclusion | 5 | Polythionic Acid SCC (IS05) |  |  | CS not susceptible to Polythionic Acid SCC | FALSE
0014t-X970 | CHEMICAL ADDITIVES | X970-PIPE | CHEMICAL ADDITIVES (NALCO TO P-279 NALCO INJECTION LINE) PIPING | 0014t-X970-010 | NALCO TO P-279 NALCO INJECTION LINE | 14T-11-F14501 | - | CS | - | 15A | - | - | N | Pipe specification sheet | N | N | - | N | N | - | - | CLASS 2 | AMINE is Class 2 service per FEI 1101 | 100 | Utilities service assumption based on FEI 1101 | 80 | Meeting Input (P-279) | Amine | Liquid | N/A | N/A | - | Exclusion | 86 | Damage at Critical Spec Breaks (IS86) | Localized |  | No critical spec break is present | FALSE
0014t-X970 | CHEMICAL ADDITIVES | X970-PIPE | CHEMICAL ADDITIVES (NALCO TO P-279 NALCO INJECTION LINE) PIPING | 0014t-X970-010 | NALCO TO P-279 NALCO INJECTION LINE | 14T-11-F14501 | - | CS | - | 15A | - | - | N | Pipe specification sheet | N | N | - | N | N | - | - | CLASS 2 | AMINE is Class 2 service per FEI 1101 | 100 | Utilities service assumption based on FEI 1101 | 80 | Meeting Input (P-279) | Amine | Liquid | N/A | N/A | - | Exclusion | 54 | Mechanical Fatigue (IS54) |  |  | No prior history of Mechanical Fatigue in circuit | FALSE
0014t-X970 | CHEMICAL ADDITIVES | X970-PIPE | CHEMICAL ADDITIVES (NALCO TO P-279 NALCO INJECTION LINE) PIPING | 0014t-X970-010 | NALCO TO P-279 NALCO INJECTION LINE | 14T-11-F14501 | - | CS | - | 15A | - | - | N | Pipe specification sheet | N | N | - | N | N | - | - | CLASS 2 | AMINE is Class 2 service per FEI 1101 | 100 | Utilities service assumption based on FEI 1101 | 80 | Meeting Input (P-279) | Amine | Liquid | N/A | N/A | - | Exclusion | 89 | Under Deposit Corrosion (IS89) | Severe Localized |  | No prior history of UDC in circuit | FALSE
0014t-X970 | CHEMICAL ADDITIVES | X970-PIPE | CHEMICAL ADDITIVES (NALCO TO P-279 NALCO INJECTION LINE) PIPING | 0014t-X970-010 | NALCO TO P-279 NALCO INJECTION LINE | 14T-11-F14501 | - | CS | - | 15A | - | - | N | Pipe specification sheet | N | N | - | N | N | - | - | CLASS 2 | AMINE is Class 2 service per FEI 1101 | 100 | Utilities service assumption based on FEI 1101 | 80 | Meeting Input (P-279) | Amine | Liquid | N/A | N/A | - | Exclusion | 23 | Chloride SCC (IS23) |  |  | CS not susceptible to Chloride SCC | FALSE
0014t-X970 | CHEMICAL ADDITIVES | X970-PIPE | CHEMICAL ADDITIVES (NALCO TO P-279 NALCO INJECTION LINE) PIPING | 0014t-X970-010 | NALCO TO P-279 NALCO INJECTION LINE | 14T-11-F14501 | - | CS | - | 15A | - | - | N | Pipe specification sheet | N | N | - | N | N | - | - | CLASS 2 | AMINE is Class 2 service per FEI 1101 | 100 | Utilities service assumption based on FEI 1101 | 80 | Meeting Input (P-279) | Amine | Liquid | N/A | N/A | - | Internal | 85 | Deadleg Corrosion (IS85) | General | 4 | Non-dehydrated stream susceptible to foul water/wet H2S corrosion (IS99) | TRUE
0014t-X970 | CHEMICAL ADDITIVES | X970-PIPE | CHEMICAL ADDITIVES (NALCO TO P-279 NALCO INJECTION LINE) PIPING | 0014t-X970-010 | NALCO TO P-279 NALCO INJECTION LINE | 14T-11-F14501 | - | CS | - | 15A | - | - | N | Pipe specification sheet | N | N | - | N | N | - | - | CLASS 2 | AMINE is Class 2 service per FEI 1101 | 100 | Utilities service assumption based on FEI 1101 | 80 | Meeting Input (P-279) | Amine | Liquid | N/A | N/A | - | Exclusion | 66 | Aqueous Organic Acid Corrosion (IS66) | Severe Localized |  | No prior history of organic acids in circuit | FALSE
0014t-X970 | CHEMICAL ADDITIVES | X970-PIPE | CHEMICAL ADDITIVES (NALCO TO P-279 NALCO INJECTION LINE) PIPING | 0014t-X970-010 | NALCO TO P-279 NALCO INJECTION LINE | 14T-11-F14501 | - | CS | - | 15A | - | - | N | Pipe specification sheet | N | N | - | N | N | - | - | CLASS 2 | AMINE is Class 2 service per FEI 1101 | 100 | Utilities service assumption based on FEI 1101 | 80 | Meeting Input (P-279) | Amine | Liquid | N/A | N/A | - | Exclusion | 51 | Microbiologically Induced Corr (IS51) | Severe Localized |  | No history of MIC in chemical additives system | FALSE
0014t-X970 | CHEMICAL ADDITIVES | X970-PIPE | CHEMICAL ADDITIVES (NALCO TO P-279 NALCO INJECTION LINE) PIPING | 0014t-X970-010 | NALCO TO P-279 NALCO INJECTION LINE | 14T-11-F14501 | - | CS | - | 15A | - | - | N | Pipe specification sheet | N | N | - | N | N | - | - | CLASS 2 | AMINE is Class 2 service per FEI 1101 | 100 | Utilities service assumption based on FEI 1101 | 80 | Meeting Input (P-279) | Amine | Liquid | N/A | N/A | - | External | 47 | Atmospheric Corrosion (IS47) |  | 3 | CS; Severe wetting environment; Assumed no coating | TRUE
0014t-X970 | CHEMICAL ADDITIVES | X970-PIPE | CHEMICAL ADDITIVES (NALCO TO P-279 NALCO INJECTION LINE) PIPING | 0014t-X970-010 | NALCO TO P-279 NALCO INJECTION LINE | 14T-11-F14501 | - | CS | - | 15A | - | - | N | Pipe specification sheet | N | N | - | N | N | - | - | CLASS 2 | AMINE is Class 2 service per FEI 1101 | 100 | Utilities service assumption based on FEI 1101 | 80 | Meeting Input (P-279) | Amine | Liquid | N/A | N/A | - | Exclusion | 46 | Corrosion Under Insulation (IS46) |  |  | Circuit is not insulated | FALSE
0014t-X970 | CHEMICAL ADDITIVES | X970-PIPE | CHEMICAL ADDITIVES (NALCO TO P-279 NALCO INJECTION LINE) PIPING | 0014t-X970-010 | NALCO TO P-279 NALCO INJECTION LINE | 14T-11-F14501 | - | CS | - | 15A | - | - | N | Pipe specification sheet | N | N | - | N | N | - | - | CLASS 2 | AMINE is Class 2 service per FEI 1101 | 100 | Utilities service assumption based on FEI 1101 | 80 | Meeting Input (P-279) | Amine | Liquid | N/A | N/A | - | Exclusion | 39 | Dissimilar Metal Weld Cracking (IS39) |  |  | No dissimilar metal welds present | FALSE
0014t-X970 | CHEMICAL ADDITIVES | X970-PIPE | CHEMICAL ADDITIVES (NALCO TO P-279 NALCO INJECTION LINE) PIPING | 0014t-X970-010 | NALCO TO P-279 NALCO INJECTION LINE | 14T-11-F14501 | - | CS | - | 15A | - | - | N | Pipe specification sheet | N | N | - | N | N | - | - | CLASS 2 | AMINE is Class 2 service per FEI 1101 | 100 | Utilities service assumption based on FEI 1101 | 80 | Meeting Input (P-279) | Amine | Liquid | N/A | N/A | - | Exclusion | 31 | Brittle Fracture (IS31) |  |  | Not applicable to piping | FALSE
0014t-X970 | CHEMICAL ADDITIVES | X970-PIPE | CHEMICAL ADDITIVES (NALCO TO P-279 NALCO INJECTION LINE) PIPING | 0014t-X970-010 | NALCO TO P-279 NALCO INJECTION LINE | 14T-11-F14501 | - | CS | - | 15A | - | - | N | Pipe specification sheet | N | N | - | N | N | - | - | CLASS 2 | AMINE is Class 2 service per FEI 1101 | 100 | Utilities service assumption based on FEI 1101 | 80 | Meeting Input (P-279) | Amine | Liquid | N/A | N/A | - | Internal | 99 | Foul Water/Wet H2S Corrosion (IS99) | General | 6 | CS; Potential water present | TRUE
0014t-X990 | FIREWATER | X990-PIPE | FIREWATER (FIRE WATER PUMP, P-21, P-22, P-23, JP-31, JP-32 TO TRUCK SUCTION, HYDRANT MANIFOLD, PE-21, PE-22, PE-23) PIPING | 0014t-X990-010 | FIRE WATER PUMP, P-21, P-22, P-23, JP-31, JP-32 TO TRUCK SUCTION, HYDRANT MANIFOLD, PE-21, PE-22, PE-23 | 14T-11-F14502, 14T-11-F14503, 14T-11-F14504, 14T-11-F14506 | - | CS | Ductile Iron, Cement-Mortar Lined | 1CS1S04, 12LB0M01 | - | - | N | Pipe specification sheet | N | N | - | Y | N | - | - | CLASS 4 | WATER is Class 4 service per FEI 1101 | 100 | Utilities service assumption based on FEI 1101 | 60 | Utilities service assumption based on FEI 1101 | H2O (Water) | Liquid | N/A | N/A | - | Internal | 51 | Microbiologically Induced Corr (IS51) | Severe Localized | 3 | CS; T=100F; Normally stagnant water in cement-lined pipe (unknown cement type) | TRUE
0014t-X990 | FIREWATER | X990-PIPE | FIREWATER (FIRE WATER PUMP, P-21, P-22, P-23, JP-31, JP-32 TO TRUCK SUCTION, HYDRANT MANIFOLD, PE-21, PE-22, PE-23) PIPING | 0014t-X990-010 | FIRE WATER PUMP, P-21, P-22, P-23, JP-31, JP-32 TO TRUCK SUCTION, HYDRANT MANIFOLD, PE-21, PE-22, PE-23 | 14T-11-F14502, 14T-11-F14503, 14T-11-F14504, 14T-11-F14506 | - | CS | Ductile Iron, Cement-Mortar Lined | 1CS1S04, 12LB0M01 | - | - | N | Pipe specification sheet | N | N | - | Y | N | - | - | CLASS 4 | WATER is Class 4 service per FEI 1101 | 100 | Utilities service assumption based on FEI 1101 | 60 | Utilities service assumption based on FEI 1101 | H2O (Water) | Liquid | N/A | N/A | - | External | 58 | Soil Corrosion (IS58) |  | 1 | CS; Uncoated piping in contact with soil | TRUE
0014t-X990 | FIREWATER | X990-PIPE | FIREWATER (FIRE WATER PUMP, P-21, P-22, P-23, JP-31, JP-32 TO TRUCK SUCTION, HYDRANT MANIFOLD, PE-21, PE-22, PE-23) PIPING | 0014t-X990-010 | FIRE WATER PUMP, P-21, P-22, P-23, JP-31, JP-32 TO TRUCK SUCTION, HYDRANT MANIFOLD, PE-21, PE-22, PE-23 | 14T-11-F14502, 14T-11-F14503, 14T-11-F14504, 14T-11-F14506 | - | CS | Ductile Iron, Cement-Mortar Lined | 1CS1S04, 12LB0M01 | - | - | N | Pipe specification sheet | N | N | - | Y | N | - | - | CLASS 4 | WATER is Class 4 service per FEI 1101 | 100 | Utilities service assumption based on FEI 1101 | 60 | Utilities service assumption based on FEI 1101 | H2O (Water) | Liquid | N/A | N/A | - | Exclusion | 99 | Foul Water/Wet H2S Corrosion (IS99) | General |  | Covered by IS51 | FALSE
0014t-X990 | FIREWATER | X990-PIPE | FIREWATER (FIRE WATER PUMP, P-21, P-22, P-23, JP-31, JP-32 TO TRUCK SUCTION, HYDRANT MANIFOLD, PE-21, PE-22, PE-23) PIPING | 0014t-X990-010 | FIRE WATER PUMP, P-21, P-22, P-23, JP-31, JP-32 TO TRUCK SUCTION, HYDRANT MANIFOLD, PE-21, PE-22, PE-23 | 14T-11-F14502, 14T-11-F14503, 14T-11-F14504, 14T-11-F14506 | - | CS | Ductile Iron, Cement-Mortar Lined | 1CS1S04, 12LB0M01 | - | - | N | Pipe specification sheet | N | N | - | Y | N | - | - | CLASS 4 | WATER is Class 4 service per FEI 1101 | 100 | Utilities service assumption based on FEI 1101 | 60 | Utilities service assumption based on FEI 1101 | H2O (Water) | Liquid | N/A | N/A | - | Exclusion | 89 | Under Deposit Corrosion (IS89) | Severe Localized |  | No history of UDC in Firewater system | FALSE
0014t-X990 | FIREWATER | X990-PIPE | FIREWATER (FIRE WATER PUMP, P-21, P-22, P-23, JP-31, JP-32 TO TRUCK SUCTION, HYDRANT MANIFOLD, PE-21, PE-22, PE-23) PIPING | 0014t-X990-010 | FIRE WATER PUMP, P-21, P-22, P-23, JP-31, JP-32 TO TRUCK SUCTION, HYDRANT MANIFOLD, PE-21, PE-22, PE-23 | 14T-11-F14502, 14T-11-F14503, 14T-11-F14504, 14T-11-F14506 | - | CS | Ductile Iron, Cement-Mortar Lined | 1CS1S04, 12LB0M01 | - | - | N | Pipe specification sheet | N | N | - | Y | N | - | - | CLASS 4 | WATER is Class 4 service per FEI 1101 | 100 | Utilities service assumption based on FEI 1101 | 60 | Utilities service assumption based on FEI 1101 | H2O (Water) | Liquid | N/A | N/A | - | External | 47 | Atmospheric Corrosion (IS47) |  | 3 | CS; Severe wetting environment; Assumed no coating | TRUE
0014t-X990 | FIREWATER | X990-PIPE | FIREWATER (FIRE WATER PUMP, P-21, P-22, P-23, JP-31, JP-32 TO TRUCK SUCTION, HYDRANT MANIFOLD, PE-21, PE-22, PE-23) PIPING | 0014t-X990-010 | FIRE WATER PUMP, P-21, P-22, P-23, JP-31, JP-32 TO TRUCK SUCTION, HYDRANT MANIFOLD, PE-21, PE-22, PE-23 | 14T-11-F14502, 14T-11-F14503, 14T-11-F14504, 14T-11-F14506 | - | CS | Ductile Iron, Cement-Mortar Lined | 1CS1S04, 12LB0M01 | - | - | N | Pipe specification sheet | N | N | - | Y | N | - | - | CLASS 4 | WATER is Class 4 service per FEI 1101 | 100 | Utilities service assumption based on FEI 1101 | 60 | Utilities service assumption based on FEI 1101 | H2O (Water) | Liquid | N/A | N/A | - | Exclusion | 85 | Deadleg Corrosion (IS85) | General |  | Covered by IS51 | FALSE
0014t-X990 | FIREWATER | X990-PIPE | FIREWATER (FIRE WATER PUMP, P-21, P-22, P-23, JP-31, JP-32 TO TRUCK SUCTION, HYDRANT MANIFOLD, PE-21, PE-22, PE-23) PIPING | 0014t-X990-010 | FIRE WATER PUMP, P-21, P-22, P-23, JP-31, JP-32 TO TRUCK SUCTION, HYDRANT MANIFOLD, PE-21, PE-22, PE-23 | 14T-11-F14502, 14T-11-F14503, 14T-11-F14504, 14T-11-F14506 | - | CS | Ductile Iron, Cement-Mortar Lined | 1CS1S04, 12LB0M01 | - | - | N | Pipe specification sheet | N | N | - | Y | N | - | - | CLASS 4 | WATER is Class 4 service per FEI 1101 | 100 | Utilities service assumption based on FEI 1101 | 60 | Utilities service assumption based on FEI 1101 | H2O (Water) | Liquid | N/A | N/A | - | Exclusion | 46 | Corrosion Under Insulation (IS46) |  |  | Circuit is not insulated | FALSE