## tblCircuitSheetList
Original ISO | Functional Location | Circuit | Circuit Sheet | Sheet Number | Notes
0014t-X001-010-02 | 0014t-X001-010 | 0014t-X001-010 | 0014t-X001-010-02 | 02 | DamageMech AI - API 571 Threat Screening & DWG Location Mapped

## tblCircClass
Circuit | PipeClass
0014t-X001-010 | CLASS 2

## tblCircDM
DMKey | SystemNum | CircuitNumber | DMType | DM | FailureMod | Source | SortDM | Susceptibility
1 | 100 | 0014t-X001-010 | Internal Thinning | Erosion / Erosion-Corrosion | Localized wall thinning, scallop marks, horseshoe depressions, sudden rupture. | API 571 Section 3.27 | 85A | MEDIUM
2 | 100 | 0014t-X001-010 | Internal Under-Deposit / Thinning | Deadleg & Stagnant Invert Corrosion | Under-deposit pitting, bottom-of-line groove thinning, pinhole perforation. | API 571 Section 3.44 | 51A | MEDIUM
3 | 100 | 0014t-X001-010 | Mechanical Damage | Mechanical Vibration Fatigue Cracking | Transgranular fatigue cleavage cracks at stress concentrations, high-energy snap rupture. | API 571 Section 3.43 | 43A | MEDIUM

## tblComponents
ComponentID | Circuit | LineNumber | ComponentType | Description | NPS | Schedule | Material | X_Coord | Y_Coord
COMP-001 | 0014t-X001-010 | 14-CRUDE-L001 PG. 1 OF 15 | SUPPORT | 4_SUPPORT_I-BEAM_30 | 20" | STD | Carbon Steel (A106-B) | 2.49 | 9.69
COMP-002 | 0014t-X001-010 | 14-CRUDE-L001 PG. 1 OF 15 | SUPPORT | 4_SUPPORT_I-BEAM_30 | 20" | STD | Carbon Steel (A106-B) | 2.93 | 9.44
COMP-003 | 0014t-X001-010 | 14-CRUDE-L001 PG. 1 OF 15 | SUPPORT | 4_SUPPORT_I-BEAM_30 | 20" | STD | Carbon Steel (A106-B) | 3.36 | 9.19
COMP-004 | 0014t-X001-010 | 14-CRUDE-L001 PG. 1 OF 15 | SUPPORT | 4_SUPPORT_I-BEAM_30 | 20" | STD | Carbon Steel (A106-B) | 3.79 | 8.94
COMP-005 | 0014t-X001-010 | 14-CRUDE-L001 PG. 1 OF 15 | SUPPORT | 4_SUPPORT_I-BEAM_30 | 20" | STD | Carbon Steel (A106-B) | 4.23 | 8.69
COMP-006 | 0014t-X001-010 | 14-CRUDE-L001 PG. 1 OF 15 | SUPPORT | 4_SUPPORT_I-BEAM_30 | 20" | STD | Carbon Steel (A106-B) | 4.66 | 8.44
COMP-007 | 0014t-X001-010 | 14-CRUDE-L001 PG. 1 OF 15 | SUPPORT | 4_SUPPORT_I-BEAM_30 | 20" | STD | Carbon Steel (A106-B) | 5.09 | 8.19
COMP-008 | 0014t-X001-010 | 14-CRUDE-L001 PG. 1 OF 15 | SUPPORT | 4_SUPPORT_I-BEAM_30 | 20" | STD | Carbon Steel (A106-B) | 5.96 | 7.69
COMP-009 | 0014t-X001-010 | 14-CRUDE-L001 PG. 1 OF 15 | WELD | 2_WELD_SINGLE_00 | 20" | STD | Carbon Steel (A106-B) | 2.62 | 9.62
COMP-010 | 0014t-X001-010 | 14-CRUDE-L001 PG. 1 OF 15 | WELD | 2_WELD_SINGLE_00 | 20" | STD | Carbon Steel (A106-B) | 3.49 | 9.12
COMP-011 | 0014t-X001-010 | 14-CRUDE-L001 PG. 1 OF 15 | WELD | 2_WELD_SINGLE_00 | 20" | STD | Carbon Steel (A106-B) | 3.23 | 9.27
COMP-012 | 0014t-X001-010 | 14-CRUDE-L001 PG. 1 OF 15 | WELD | 2_WELD_SINGLE_00 | 20" | STD | Carbon Steel (A106-B) | 4.01 | 8.82
COMP-013 | 0014t-X001-010 | 14-CRUDE-L001 PG. 1 OF 15 | WELD | 2_WELD_SINGLE_00 | 20" | STD | Carbon Steel (A106-B) | 6.17 | 7.57
COMP-014 | 0014t-X001-010 | 14-CRUDE-L001 PG. 1 OF 15 | VALVE | 3_VALVE_FLANGE_GATE_30 | 14" | STD | Carbon Steel (A106-B) | 5.96 | 8.14
COMP-015 | 0014t-X001-010 | 14-CRUDE-L001 PG. 1 OF 15 | DEADLEG | DL_30 | 2" | STD | Carbon Steel (A106-B) | 5.69 | 8.13
COMP-016 | 0014t-X001-010 | 14-CRUDE-L001 PG. 1 OF 15 | WELD | 2_WELD_SINGLE_00 | 20" | STD | Carbon Steel (A106-B) | 7.39 | 7.07
COMP-017 | 0014t-X001-010 | 14-CRUDE-L001 PG. 1 OF 15 | SUPPORT | 4_SUPPORT_I-BEAM_30 | 20" | STD | Carbon Steel (A106-B) | 7.69 | 6.69
COMP-018 | 0014t-X001-010 | 14-CRUDE-L001 PG. 1 OF 15 | SUPPORT | 4_SUPPORT_I-BEAM_30 | 20" | STD | Carbon Steel (A106-B) | 8.12 | 6.44
COMP-019 | 0014t-X001-010 | 14-CRUDE-L001 PG. 1 OF 15 | SUPPORT | 4_SUPPORT_I-BEAM_30 | 20" | STD | Carbon Steel (A106-B) | 8.56 | 6.19
COMP-020 | 0014t-X001-010 | 14-CRUDE-L001 PG. 1 OF 15 | SUPPORT | 4_SUPPORT_I-BEAM_30 | 20" | STD | Carbon Steel (A106-B) | 8.99 | 5.94
COMP-021 | 0014t-X001-010 | 14-CRUDE-L001 PG. 1 OF 15 | SUPPORT | 4_SUPPORT_I-BEAM_30 | 20" | STD | Carbon Steel (A106-B) | 9.42 | 5.69
COMP-022 | 0014t-X001-010 | 14-CRUDE-L001 PG. 1 OF 15 | SUPPORT | 4_SUPPORT_I-BEAM_30 | 20" | STD | Carbon Steel (A106-B) | 9.85 | 5.44
COMP-023 | 0014t-X001-010 | 14-CRUDE-L001 PG. 1 OF 15 | WELD | 2_WELD_SINGLE_00 | 20" | STD | Carbon Steel (A106-B) | 7.91 | 6.57
COMP-024 | 0014t-X001-010 | 14-CRUDE-L001 PG. 1 OF 15 | WELD | 2_WELD_SINGLE_00 | 20" | STD | Carbon Steel (A106-B) | 8.77 | 6.07
COMP-025 | 0014t-X001-010 | 14-CRUDE-L001 PG. 1 OF 15 | WELD | 2_WELD_SINGLE_00 | 20" | STD | Carbon Steel (A106-B) | 9.64 | 5.57
COMP-026 | 0014t-X001-010 | 14-CRUDE-L001 PG. 1 OF 15 | VALVE | 3_VALVE_FLANGE_GATE_30 | 14" | STD | Carbon Steel (A106-B) | 10.29 | 5.69
COMP-027 | 0014t-X001-010 | 14-CRUDE-L001 PG. 1 OF 15 | VALVE | 3_VALVE_FLANGE_GATE_30 | 14" | STD | Carbon Steel (A106-B) | 11.59 | 4.94
COMP-028 | 0014t-X001-010 | 14-CRUDE-L001 PG. 1 OF 15 | WELD | 2_WELD_SINGLE_00 | 20" | STD | Carbon Steel (A106-B) | 11.41 | 5.29
COMP-029 | 0014t-X001-010 | 14-CRUDE-L001 PG. 1 OF 15 | ELBOW | 2_ELBOW_WELD_30 | 20" | STD | Carbon Steel (A106-B) | 10.29 | 4.64
COMP-030 | 0014t-X001-010 | 14-CRUDE-L001 PG. 1 OF 15 | WELD | 2_WELD_SINGLE_00 | 20" | STD | Carbon Steel (A106-B) | 11.41 | 4.54
COMP-031 | 0014t-X001-010 | 14-CRUDE-L001 PG. 1 OF 15 | SUPPORT | 4_SUPPORT_I-BEAM_30 | 20" | STD | Carbon Steel (A106-B) | 11.59 | 4.44
COMP-032 | 0014t-X001-010 | 14-CRUDE-L001 PG. 1 OF 15 | SUPPORT | 4_SUPPORT_I-BEAM_30 | 20" | STD | Carbon Steel (A106-B) | 12.02 | 4.19
COMP-033 | 0014t-X001-010 | 14-CRUDE-L001 PG. 1 OF 15 | SUPPORT | 4_SUPPORT_I-BEAM_30 | 20" | STD | Carbon Steel (A106-B) | 12.45 | 3.94
COMP-034 | 0014t-X001-010 | 14-CRUDE-L001 PG. 1 OF 15 | SUPPORT | 4_SUPPORT_I-BEAM_30 | 20" | STD | Carbon Steel (A106-B) | 12.89 | 3.69
COMP-035 | 0014t-X001-010 | 14-CRUDE-L001 PG. 1 OF 15 | SUPPORT | 4_SUPPORT_I-BEAM_30 | 20" | STD | Carbon Steel (A106-B) | 13.32 | 3.44
COMP-036 | 0014t-X001-010 | 14-CRUDE-L001 PG. 1 OF 15 | SUPPORT | 4_SUPPORT_I-BEAM_30 | 20" | STD | Carbon Steel (A106-B) | 13.75 | 3.19
COMP-037 | 0014t-X001-010 | 14-CRUDE-L001 PG. 1 OF 15 | SUPPORT | 4_SUPPORT_I-BEAM_30 | 20" | STD | Carbon Steel (A106-B) | 14.18 | 2.94
COMP-038 | 0014t-X001-010 | 14-CRUDE-L001 PG. 1 OF 15 | SUPPORT | 4_SUPPORT_I-BEAM_30 | 20" | STD | Carbon Steel (A106-B) | 14.62 | 2.69
COMP-039 | 0014t-X001-010 | 14-CRUDE-L001 PG. 1 OF 15 | WELD | 2_WELD_SINGLE_00 | 20" | STD | Carbon Steel (A106-B) | 12.24 | 4.07
COMP-040 | 0014t-X001-010 | 14-CRUDE-L001 PG. 1 OF 15 | WELD | 2_WELD_SINGLE_00 | 20" | STD | Carbon Steel (A106-B) | 13.19 | 3.52
COMP-041 | 0014t-X001-010 | 14-CRUDE-L001 PG. 1 OF 15 | WELD | 2_WELD_SINGLE_00 | 20" | STD | Carbon Steel (A106-B) | 13.45 | 3.37
COMP-042 | 0014t-X001-010 | 14-CRUDE-L001 PG. 1 OF 15 | WELD | 2_WELD_SINGLE_00 | 20" | STD | Carbon Steel (A106-B) | 14.4 | 2.82
COMP-043 | 0014t-X001-010 | 14-CRUDE-L001 PG. 1 OF 15 | ELBOW | 2_ELBOW_WELD_330 | 20" | STD | Carbon Steel (A106-B) | 7.39 | 7.87
COMP-044 | 0014t-X001-010 | 14-CRUDE-L001 PG. 1 OF 15 | VALVE | 3_VALVE_FLANGE_GATE_30 | 14" | STD | Carbon Steel (A106-B) | 5.18 | 6.59
COMP-045 | 0014t-X001-010 | 14-CRUDE-L001 PG. 1 OF 15 | VALVE | 3_VALVE_FLANGE_GATE_30 | 14" | STD | Carbon Steel (A106-B) | 5.18 | 5.59
COMP-046 | 0014t-X001-010 | 14-CRUDE-L001 PG. 1 OF 15 | WELD | 2_WELD_SINGLE_00 | 20" | STD | Carbon Steel (A106-B) | 4.79 | 6.17
COMP-047 | 0014t-X001-010 | 14-CRUDE-L001 PG. 1 OF 15 | WELD | 2_WELD_SINGLE_00 | 20" | STD | Carbon Steel (A106-B) | 4.79 | 5.57
COMP-048 | 0014t-X001-010 | 14-CRUDE-L001 PG. 1 OF 15 | BLIND_FLANGE | 2_BLIND_THREAD_PADDLE_30 | 14" | STD | Carbon Steel (A106-B) | 5.03 | 6.51
COMP-049 | 0014t-X001-010 | 14-CRUDE-L001 PG. 1 OF 15 | BLIND_FLANGE | 2_BLIND_THREAD_PADDLE_30 | 14" | STD | Carbon Steel (A106-B) | 5.03 | 5.51
COMP-050 | 0014t-X001-010 | 14-CRUDE-L001 PG. 1 OF 15 | DEADLEG | DL_Vert_30 | 2" | STD | Carbon Steel (A106-B) | 7.65 | 6.78
COMP-051 | 0014t-X001-010 | 14-CRUDE-L001 PG. 1 OF 15 | DEADLEG | DL_Vert_30 | 2" | STD | Carbon Steel (A106-B) | 10.55 | 5.11
COMP-052 | 0014t-X001-010 | 14-CRUDE-L001 PG. 1 OF 15 | DEADLEG | DL_Vert_30 | 2" | STD | Carbon Steel (A106-B) | 11.42 | 4.71
COMP-053 | 0014t-X001-010 | 14-CRUDE-L001 PG. 1 OF 15 | SUPPORT | 4_SUPPORT_I-BEAM_30 | 20" | STD | Carbon Steel (A106-B) | 2.28 | 9.82
COMP-054 | 0014t-X001-010 | 14-CRUDE-L001 PG. 1 OF 15 | WELD | 2_WELD_SINGLE_00 | 20" | STD | Carbon Steel (A106-B) | 2.15 | 9.89
COMP-055 | 0014t-X001-010 | 14-CRUDE-L001 PG. 1 OF 15 | SUPPORT | 4_SUPPORT_I-BEAM_30 | 20" | STD | Carbon Steel (A106-B) | 3.14 | 9.32
COMP-056 | 0014t-X001-010 | 14-CRUDE-L001 PG. 1 OF 15 | SUPPORT | 4_SUPPORT_I-BEAM_30 | 20" | STD | Carbon Steel (A106-B) | 3.58 | 9.07
COMP-057 | 0014t-X001-010 | 14-CRUDE-L001 PG. 1 OF 15 | WELD | 2_WELD_SINGLE_00 | 20" | STD | Carbon Steel (A106-B) | 4.87 | 8.32
COMP-058 | 0014t-X001-010 | 14-CRUDE-L001 PG. 1 OF 15 | WELD | 2_WELD_SINGLE_00 | 20" | STD | Carbon Steel (A106-B) | 4.61 | 5.27

## tblCMLs
CML_ID | ComponentID | Circuit | LineNumber | DamageMechanism | SortDM | ExactLocation | NDT_Method | NominalThick | MinReqThick | X_Coord | Y_Coord | Susceptibility
CML-01 | COMP-001 | 0014t-X001-010 | 14-CRUDE-L001 PG. 1 OF 15 | Erosion-Corrosion / Impingement | 85A | Drawing Callout Point (85A) | Grid UT (Radial 4-Point) | 0.375 | 0.165 | 7.52 | 7.1 | HIGH
CML-02 | COMP-001 | 0014t-X001-010 | 14-CRUDE-L001 PG. 1 OF 15 | Erosion-Corrosion / Impingement | 85A | Drawing Callout Point (85A) | Grid UT (Radial 4-Point) | 0.375 | 0.165 | 1.7 | 4.31 | HIGH
CML-03 | COMP-001 | 0014t-X001-010 | 14-CRUDE-L001 PG. 1 OF 15 | Erosion-Corrosion / Impingement | 85A | Drawing Callout Point (85A) | Grid UT (Radial 4-Point) | 0.375 | 0.165 | 6.1 | 7.26 | HIGH
CML-04 | COMP-001 | 0014t-X001-010 | 14-CRUDE-L001 PG. 1 OF 15 | Erosion-Corrosion / Impingement | 85A | Drawing Callout Point (85A) | Grid UT (Radial 4-Point) | 0.375 | 0.165 | 4.8 | 5.24 | HIGH
CML-05 | COMP-001 | 0014t-X001-010 | 14-CRUDE-L001 PG. 1 OF 15 | Erosion-Corrosion / Impingement | 85A | Drawing Callout Point (85A) | Grid UT (Radial 4-Point) | 0.375 | 0.165 | 5.6 | 8.07 | HIGH
CML-06 | COMP-001 | 0014t-X001-010 | 14-CRUDE-L001 PG. 1 OF 15 | Deadleg / Invert Thinning | 51A | Drawing Callout Point (51A) | Spot UT (6 o'clock Invert) | 0.375 | 0.165 | 1.7 | 4.48 | HIGH
CML-07 | COMP-001 | 0014t-X001-010 | 14-CRUDE-L001 PG. 1 OF 15 | Touchpoint Crevice Corrosion | 22A | SUPPORT - Pipe resting surface on I-Beam flange (6 o'clock) | EMAT / Profile RT / Lift-off Visual | 0.375 | 0.165 | 2.49 | 9.69 | MEDIUM
CML-08 | COMP-002 | 0014t-X001-010 | 14-CRUDE-L001 PG. 1 OF 15 | Touchpoint Crevice Corrosion | 22A | SUPPORT - Pipe resting surface on I-Beam flange (6 o'clock) | EMAT / Profile RT / Lift-off Visual | 0.375 | 0.165 | 2.93 | 9.44 | MEDIUM
CML-09 | COMP-003 | 0014t-X001-010 | 14-CRUDE-L001 PG. 1 OF 15 | Touchpoint Crevice Corrosion | 22A | SUPPORT - Pipe resting surface on I-Beam flange (6 o'clock) | EMAT / Profile RT / Lift-off Visual | 0.375 | 0.165 | 3.36 | 9.19 | MEDIUM
CML-10 | COMP-004 | 0014t-X001-010 | 14-CRUDE-L001 PG. 1 OF 15 | Touchpoint Crevice Corrosion | 22A | SUPPORT - Pipe resting surface on I-Beam flange (6 o'clock) | EMAT / Profile RT / Lift-off Visual | 0.375 | 0.165 | 3.79 | 8.94 | MEDIUM
CML-11 | COMP-005 | 0014t-X001-010 | 14-CRUDE-L001 PG. 1 OF 15 | Touchpoint Crevice Corrosion | 22A | SUPPORT - Pipe resting surface on I-Beam flange (6 o'clock) | EMAT / Profile RT / Lift-off Visual | 0.375 | 0.165 | 4.23 | 8.69 | MEDIUM
CML-12 | COMP-006 | 0014t-X001-010 | 14-CRUDE-L001 PG. 1 OF 15 | Touchpoint Crevice Corrosion | 22A | SUPPORT - Pipe resting surface on I-Beam flange (6 o'clock) | EMAT / Profile RT / Lift-off Visual | 0.375 | 0.165 | 4.66 | 8.44 | MEDIUM
CML-13 | COMP-007 | 0014t-X001-010 | 14-CRUDE-L001 PG. 1 OF 15 | Touchpoint Crevice Corrosion | 22A | SUPPORT - Pipe resting surface on I-Beam flange (6 o'clock) | EMAT / Profile RT / Lift-off Visual | 0.375 | 0.165 | 5.09 | 8.19 | MEDIUM
CML-14 | COMP-008 | 0014t-X001-010 | 14-CRUDE-L001 PG. 1 OF 15 | Touchpoint Crevice Corrosion | 22A | SUPPORT - Pipe resting surface on I-Beam flange (6 o'clock) | EMAT / Profile RT / Lift-off Visual | 0.375 | 0.165 | 5.96 | 7.69 | MEDIUM
CML-15 | COMP-009 | 0014t-X001-010 | 14-CRUDE-L001 PG. 1 OF 15 | Localized Weld Erosion / Step Corrosion | 85A | WELD - Internal Weld Root & Downstream Toe | Angle Beam PAUT / Profile RT | 0.375 | 0.165 | 2.62 | 9.62 | MEDIUM
CML-16 | COMP-010 | 0014t-X001-010 | 14-CRUDE-L001 PG. 1 OF 15 | Localized Weld Erosion / Step Corrosion | 85A | WELD - Internal Weld Root & Downstream Toe | Angle Beam PAUT / Profile RT | 0.375 | 0.165 | 3.49 | 9.12 | MEDIUM
CML-17 | COMP-011 | 0014t-X001-010 | 14-CRUDE-L001 PG. 1 OF 15 | Localized Weld Erosion / Step Corrosion | 85A | WELD - Internal Weld Root & Downstream Toe | Angle Beam PAUT / Profile RT | 0.375 | 0.165 | 3.23 | 9.27 | MEDIUM
CML-18 | COMP-012 | 0014t-X001-010 | 14-CRUDE-L001 PG. 1 OF 15 | Localized Weld Erosion / Step Corrosion | 85A | WELD - Internal Weld Root & Downstream Toe | Angle Beam PAUT / Profile RT | 0.375 | 0.165 | 4.01 | 8.82 | MEDIUM
CML-19 | COMP-013 | 0014t-X001-010 | 14-CRUDE-L001 PG. 1 OF 15 | Localized Weld Erosion / Step Corrosion | 85A | WELD - Internal Weld Root & Downstream Toe | Angle Beam PAUT / Profile RT | 0.375 | 0.165 | 6.17 | 7.57 | MEDIUM
CML-20 | COMP-014 | 0014t-X001-010 | 14-CRUDE-L001 PG. 1 OF 15 | Erosion / Erosion-Corrosion | 85A | VALVE - Valve Internal Throat & Downstream Spool Neck | Point UT on Body Belly & Downstream Flange | 0.375 | 0.165 | 5.96 | 8.14 | MEDIUM
CML-21 | COMP-015 | 0014t-X001-010 | 14-CRUDE-L001 PG. 1 OF 15 | Deadleg & Stagnant Invert Corrosion | 51A | DEADLEG - 6 o'clock Invert of Stagnant Sump & Blind Cavity | 6 o'clock Spot UT + Profile RT | 0.375 | 0.165 | 5.69 | 8.13 | HIGH
CML-22 | COMP-015 | 0014t-X001-010 | 14-CRUDE-L001 PG. 1 OF 15 | Mechanical Vibration Fatigue Cracking | 43A | DEADLEG - Branch-to-Header Welded Tee Crotch & Socket Root | Liquid Penetrant (PT) / Visual Vibration Survey | 0.375 | 0.165 | 5.69 | 8.13 | HIGH
CML-23 | COMP-016 | 0014t-X001-010 | 14-CRUDE-L001 PG. 1 OF 15 | Localized Weld Erosion / Step Corrosion | 85A | WELD - Internal Weld Root & Downstream Toe | Angle Beam PAUT / Profile RT | 0.375 | 0.165 | 7.39 | 7.07 | MEDIUM
CML-24 | COMP-017 | 0014t-X001-010 | 14-CRUDE-L001 PG. 1 OF 15 | Touchpoint Crevice Corrosion | 22A | SUPPORT - Pipe resting surface on I-Beam flange (6 o'clock) | EMAT / Profile RT / Lift-off Visual | 0.375 | 0.165 | 7.69 | 6.69 | MEDIUM
CML-25 | COMP-018 | 0014t-X001-010 | 14-CRUDE-L001 PG. 1 OF 15 | Touchpoint Crevice Corrosion | 22A | SUPPORT - Pipe resting surface on I-Beam flange (6 o'clock) | EMAT / Profile RT / Lift-off Visual | 0.375 | 0.165 | 8.12 | 6.44 | MEDIUM
CML-26 | COMP-019 | 0014t-X001-010 | 14-CRUDE-L001 PG. 1 OF 15 | Touchpoint Crevice Corrosion | 22A | SUPPORT - Pipe resting surface on I-Beam flange (6 o'clock) | EMAT / Profile RT / Lift-off Visual | 0.375 | 0.165 | 8.56 | 6.19 | MEDIUM
CML-27 | COMP-020 | 0014t-X001-010 | 14-CRUDE-L001 PG. 1 OF 15 | Touchpoint Crevice Corrosion | 22A | SUPPORT - Pipe resting surface on I-Beam flange (6 o'clock) | EMAT / Profile RT / Lift-off Visual | 0.375 | 0.165 | 8.99 | 5.94 | MEDIUM
CML-28 | COMP-021 | 0014t-X001-010 | 14-CRUDE-L001 PG. 1 OF 15 | Touchpoint Crevice Corrosion | 22A | SUPPORT - Pipe resting surface on I-Beam flange (6 o'clock) | EMAT / Profile RT / Lift-off Visual | 0.375 | 0.165 | 9.42 | 5.69 | MEDIUM
CML-29 | COMP-022 | 0014t-X001-010 | 14-CRUDE-L001 PG. 1 OF 15 | Touchpoint Crevice Corrosion | 22A | SUPPORT - Pipe resting surface on I-Beam flange (6 o'clock) | EMAT / Profile RT / Lift-off Visual | 0.375 | 0.165 | 9.85 | 5.44 | MEDIUM
CML-30 | COMP-023 | 0014t-X001-010 | 14-CRUDE-L001 PG. 1 OF 15 | Localized Weld Erosion / Step Corrosion | 85A | WELD - Internal Weld Root & Downstream Toe | Angle Beam PAUT / Profile RT | 0.375 | 0.165 | 7.91 | 6.57 | MEDIUM
CML-31 | COMP-024 | 0014t-X001-010 | 14-CRUDE-L001 PG. 1 OF 15 | Localized Weld Erosion / Step Corrosion | 85A | WELD - Internal Weld Root & Downstream Toe | Angle Beam PAUT / Profile RT | 0.375 | 0.165 | 8.77 | 6.07 | MEDIUM
CML-32 | COMP-025 | 0014t-X001-010 | 14-CRUDE-L001 PG. 1 OF 15 | Localized Weld Erosion / Step Corrosion | 85A | WELD - Internal Weld Root & Downstream Toe | Angle Beam PAUT / Profile RT | 0.375 | 0.165 | 9.64 | 5.57 | MEDIUM
CML-33 | COMP-026 | 0014t-X001-010 | 14-CRUDE-L001 PG. 1 OF 15 | Erosion / Erosion-Corrosion | 85A | VALVE - Valve Internal Throat & Downstream Spool Neck | Point UT on Body Belly & Downstream Flange | 0.375 | 0.165 | 10.29 | 5.69 | MEDIUM
CML-34 | COMP-027 | 0014t-X001-010 | 14-CRUDE-L001 PG. 1 OF 15 | Erosion / Erosion-Corrosion | 85A | VALVE - Valve Internal Throat & Downstream Spool Neck | Point UT on Body Belly & Downstream Flange | 0.375 | 0.165 | 11.59 | 4.94 | MEDIUM
CML-35 | COMP-028 | 0014t-X001-010 | 14-CRUDE-L001 PG. 1 OF 15 | Localized Weld Erosion / Step Corrosion | 85A | WELD - Internal Weld Root & Downstream Toe | Angle Beam PAUT / Profile RT | 0.375 | 0.165 | 11.41 | 5.29 | MEDIUM
CML-36 | COMP-029 | 0014t-X001-010 | 14-CRUDE-L001 PG. 1 OF 15 | Erosion / Erosion-Corrosion | 85A | ELBOW - Elbow Extrados (Outer Bend Curvature) | Grid UT (Radial 4-point on Extrados) / PAUT | 0.375 | 0.165 | 10.29 | 4.64 | MEDIUM
CML-37 | COMP-030 | 0014t-X001-010 | 14-CRUDE-L001 PG. 1 OF 15 | Localized Weld Erosion / Step Corrosion | 85A | WELD - Internal Weld Root & Downstream Toe | Angle Beam PAUT / Profile RT | 0.375 | 0.165 | 11.41 | 4.54 | MEDIUM
CML-38 | COMP-031 | 0014t-X001-010 | 14-CRUDE-L001 PG. 1 OF 15 | Touchpoint Crevice Corrosion | 22A | SUPPORT - Pipe resting surface on I-Beam flange (6 o'clock) | EMAT / Profile RT / Lift-off Visual | 0.375 | 0.165 | 11.59 | 4.44 | MEDIUM
CML-39 | COMP-032 | 0014t-X001-010 | 14-CRUDE-L001 PG. 1 OF 15 | Touchpoint Crevice Corrosion | 22A | SUPPORT - Pipe resting surface on I-Beam flange (6 o'clock) | EMAT / Profile RT / Lift-off Visual | 0.375 | 0.165 | 12.02 | 4.19 | MEDIUM
CML-40 | COMP-033 | 0014t-X001-010 | 14-CRUDE-L001 PG. 1 OF 15 | Touchpoint Crevice Corrosion | 22A | SUPPORT - Pipe resting surface on I-Beam flange (6 o'clock) | EMAT / Profile RT / Lift-off Visual | 0.375 | 0.165 | 12.45 | 3.94 | MEDIUM
CML-41 | COMP-034 | 0014t-X001-010 | 14-CRUDE-L001 PG. 1 OF 15 | Touchpoint Crevice Corrosion | 22A | SUPPORT - Pipe resting surface on I-Beam flange (6 o'clock) | EMAT / Profile RT / Lift-off Visual | 0.375 | 0.165 | 12.89 | 3.69 | MEDIUM
CML-42 | COMP-035 | 0014t-X001-010 | 14-CRUDE-L001 PG. 1 OF 15 | Touchpoint Crevice Corrosion | 22A | SUPPORT - Pipe resting surface on I-Beam flange (6 o'clock) | EMAT / Profile RT / Lift-off Visual | 0.375 | 0.165 | 13.32 | 3.44 | MEDIUM
CML-43 | COMP-036 | 0014t-X001-010 | 14-CRUDE-L001 PG. 1 OF 15 | Touchpoint Crevice Corrosion | 22A | SUPPORT - Pipe resting surface on I-Beam flange (6 o'clock) | EMAT / Profile RT / Lift-off Visual | 0.375 | 0.165 | 13.75 | 3.19 | MEDIUM
CML-44 | COMP-037 | 0014t-X001-010 | 14-CRUDE-L001 PG. 1 OF 15 | Touchpoint Crevice Corrosion | 22A | SUPPORT - Pipe resting surface on I-Beam flange (6 o'clock) | EMAT / Profile RT / Lift-off Visual | 0.375 | 0.165 | 14.18 | 2.94 | MEDIUM
CML-45 | COMP-038 | 0014t-X001-010 | 14-CRUDE-L001 PG. 1 OF 15 | Touchpoint Crevice Corrosion | 22A | SUPPORT - Pipe resting surface on I-Beam flange (6 o'clock) | EMAT / Profile RT / Lift-off Visual | 0.375 | 0.165 | 14.62 | 2.69 | MEDIUM
CML-46 | COMP-039 | 0014t-X001-010 | 14-CRUDE-L001 PG. 1 OF 15 | Localized Weld Erosion / Step Corrosion | 85A | WELD - Internal Weld Root & Downstream Toe | Angle Beam PAUT / Profile RT | 0.375 | 0.165 | 12.24 | 4.07 | MEDIUM
CML-47 | COMP-040 | 0014t-X001-010 | 14-CRUDE-L001 PG. 1 OF 15 | Localized Weld Erosion / Step Corrosion | 85A | WELD - Internal Weld Root & Downstream Toe | Angle Beam PAUT / Profile RT | 0.375 | 0.165 | 13.19 | 3.52 | MEDIUM
CML-48 | COMP-041 | 0014t-X001-010 | 14-CRUDE-L001 PG. 1 OF 15 | Localized Weld Erosion / Step Corrosion | 85A | WELD - Internal Weld Root & Downstream Toe | Angle Beam PAUT / Profile RT | 0.375 | 0.165 | 13.45 | 3.37 | MEDIUM
CML-49 | COMP-042 | 0014t-X001-010 | 14-CRUDE-L001 PG. 1 OF 15 | Localized Weld Erosion / Step Corrosion | 85A | WELD - Internal Weld Root & Downstream Toe | Angle Beam PAUT / Profile RT | 0.375 | 0.165 | 14.4 | 2.82 | MEDIUM
CML-50 | COMP-043 | 0014t-X001-010 | 14-CRUDE-L001 PG. 1 OF 15 | Erosion / Erosion-Corrosion | 85A | ELBOW - Elbow Extrados (Outer Bend Curvature) | Grid UT (Radial 4-point on Extrados) / PAUT | 0.375 | 0.165 | 7.39 | 7.87 | MEDIUM
CML-51 | COMP-044 | 0014t-X001-010 | 14-CRUDE-L001 PG. 1 OF 15 | Erosion / Erosion-Corrosion | 85A | VALVE - Valve Internal Throat & Downstream Spool Neck | Point UT on Body Belly & Downstream Flange | 0.375 | 0.165 | 5.18 | 6.59 | MEDIUM
CML-52 | COMP-045 | 0014t-X001-010 | 14-CRUDE-L001 PG. 1 OF 15 | Erosion / Erosion-Corrosion | 85A | VALVE - Valve Internal Throat & Downstream Spool Neck | Point UT on Body Belly & Downstream Flange | 0.375 | 0.165 | 5.18 | 5.59 | MEDIUM
CML-53 | COMP-046 | 0014t-X001-010 | 14-CRUDE-L001 PG. 1 OF 15 | Localized Weld Erosion / Step Corrosion | 85A | WELD - Internal Weld Root & Downstream Toe | Angle Beam PAUT / Profile RT | 0.375 | 0.165 | 4.79 | 6.17 | MEDIUM
CML-54 | COMP-047 | 0014t-X001-010 | 14-CRUDE-L001 PG. 1 OF 15 | Localized Weld Erosion / Step Corrosion | 85A | WELD - Internal Weld Root & Downstream Toe | Angle Beam PAUT / Profile RT | 0.375 | 0.165 | 4.79 | 5.57 | MEDIUM
CML-55 | COMP-048 | 0014t-X001-010 | 14-CRUDE-L001 PG. 1 OF 15 | Deadleg & Stagnant Invert Corrosion | 51A | BLIND_FLANGE - Pipe Bottom Invert (6 o'clock position) | 6 o'clock Spot UT | 0.375 | 0.165 | 5.03 | 6.51 | MEDIUM
CML-56 | COMP-049 | 0014t-X001-010 | 14-CRUDE-L001 PG. 1 OF 15 | Deadleg & Stagnant Invert Corrosion | 51A | BLIND_FLANGE - Pipe Bottom Invert (6 o'clock position) | 6 o'clock Spot UT | 0.375 | 0.165 | 5.03 | 5.51 | MEDIUM
CML-57 | COMP-050 | 0014t-X001-010 | 14-CRUDE-L001 PG. 1 OF 15 | Deadleg & Stagnant Invert Corrosion | 51A | DEADLEG - 6 o'clock Invert of Stagnant Sump & Blind Cavity | 6 o'clock Spot UT + Profile RT | 0.375 | 0.165 | 7.65 | 6.78 | HIGH
CML-58 | COMP-050 | 0014t-X001-010 | 14-CRUDE-L001 PG. 1 OF 15 | Mechanical Vibration Fatigue Cracking | 43A | DEADLEG - Branch-to-Header Welded Tee Crotch & Socket Root | Liquid Penetrant (PT) / Visual Vibration Survey | 0.375 | 0.165 | 7.65 | 6.78 | HIGH
CML-59 | COMP-051 | 0014t-X001-010 | 14-CRUDE-L001 PG. 1 OF 15 | Deadleg & Stagnant Invert Corrosion | 51A | DEADLEG - 6 o'clock Invert of Stagnant Sump & Blind Cavity | 6 o'clock Spot UT + Profile RT | 0.375 | 0.165 | 10.55 | 5.11 | HIGH
CML-60 | COMP-051 | 0014t-X001-010 | 14-CRUDE-L001 PG. 1 OF 15 | Mechanical Vibration Fatigue Cracking | 43A | DEADLEG - Branch-to-Header Welded Tee Crotch & Socket Root | Liquid Penetrant (PT) / Visual Vibration Survey | 0.375 | 0.165 | 10.55 | 5.11 | HIGH
CML-61 | COMP-052 | 0014t-X001-010 | 14-CRUDE-L001 PG. 1 OF 15 | Deadleg & Stagnant Invert Corrosion | 51A | DEADLEG - 6 o'clock Invert of Stagnant Sump & Blind Cavity | 6 o'clock Spot UT + Profile RT | 0.375 | 0.165 | 11.42 | 4.71 | HIGH
CML-62 | COMP-052 | 0014t-X001-010 | 14-CRUDE-L001 PG. 1 OF 15 | Mechanical Vibration Fatigue Cracking | 43A | DEADLEG - Branch-to-Header Welded Tee Crotch & Socket Root | Liquid Penetrant (PT) / Visual Vibration Survey | 0.375 | 0.165 | 11.42 | 4.71 | HIGH
CML-63 | COMP-053 | 0014t-X001-010 | 14-CRUDE-L001 PG. 1 OF 15 | Touchpoint Crevice Corrosion | 22A | SUPPORT - Pipe resting surface on I-Beam flange (6 o'clock) | EMAT / Profile RT / Lift-off Visual | 0.375 | 0.165 | 2.28 | 9.82 | MEDIUM
CML-64 | COMP-054 | 0014t-X001-010 | 14-CRUDE-L001 PG. 1 OF 15 | Localized Weld Erosion / Step Corrosion | 85A | WELD - Internal Weld Root & Downstream Toe | Angle Beam PAUT / Profile RT | 0.375 | 0.165 | 2.15 | 9.89 | MEDIUM
CML-65 | COMP-055 | 0014t-X001-010 | 14-CRUDE-L001 PG. 1 OF 15 | Touchpoint Crevice Corrosion | 22A | SUPPORT - Pipe resting surface on I-Beam flange (6 o'clock) | EMAT / Profile RT / Lift-off Visual | 0.375 | 0.165 | 3.14 | 9.32 | MEDIUM
CML-66 | COMP-056 | 0014t-X001-010 | 14-CRUDE-L001 PG. 1 OF 15 | Touchpoint Crevice Corrosion | 22A | SUPPORT - Pipe resting surface on I-Beam flange (6 o'clock) | EMAT / Profile RT / Lift-off Visual | 0.375 | 0.165 | 3.58 | 9.07 | MEDIUM
CML-67 | COMP-057 | 0014t-X001-010 | 14-CRUDE-L001 PG. 1 OF 15 | Localized Weld Erosion / Step Corrosion | 85A | WELD - Internal Weld Root & Downstream Toe | Angle Beam PAUT / Profile RT | 0.375 | 0.165 | 4.87 | 8.32 | MEDIUM
CML-68 | COMP-058 | 0014t-X001-010 | 14-CRUDE-L001 PG. 1 OF 15 | Localized Weld Erosion / Step Corrosion | 85A | WELD - Internal Weld Root & Downstream Toe | Angle Beam PAUT / Profile RT | 0.375 | 0.165 | 4.61 | 5.27 | MEDIUM