## tblCircuitSheetList
Original ISO | Functional Location | Circuit | Circuit Sheet | Sheet Number | Notes
temp_04 | 0014t-X001-010 | 0014t-X001-010 | temp_04 | 04 | DamageMech AI - API 571 Threat Screening & DWG Location Mapped

## tblCircClass
Circuit | PipeClass
0014t-X001-010 | CLASS 2

## tblCircDM
DMKey | SystemNum | CircuitNumber | DMType | DM | FailureMod | Source | SortDM | Susceptibility
1 | 100 | 0014t-X001-010 | Internal Thinning | Erosion / Erosion-Corrosion | Localized wall thinning, scallop marks, horseshoe depressions, sudden rupture. | API 571 Section 3.27 | 85A | HIGH
2 | 100 | 0014t-X001-010 | Internal Under-Deposit / Thinning | Deadleg & Stagnant Invert Corrosion | Under-deposit pitting, bottom-of-line groove thinning, pinhole perforation. | API 571 Section 3.44 | 51A | HIGH
3 | 100 | 0014t-X001-010 | Environmental / Hydrogen Damage | Wet H2S Damage (HIC / SOHIC / SSC) | Sub-surface stepwise cracking, hydrogen blisters, brittle weld cracking. | API 571 Section 3.57 | 57A | HIGH
4 | 100 | 0014t-X001-010 | Mechanical Damage | Mechanical Vibration Fatigue Cracking | Transgranular fatigue cleavage cracks at stress concentrations, high-energy snap rupture. | API 571 Section 3.43 | 43A | MEDIUM

## tblComponents
ComponentID | Circuit | LineNumber | ComponentType | Description | NPS | Schedule | Material | X_Coord | Y_Coord
COMP-001 | 0014t-X001-010 | 14-CRUDE-L001 PG. 2 OF 15 | SUPPORT | 4_SUPPORT_I-BEAM_30 | 20" | STD | Carbon Steel (A106-B) | 2.23 | 9.93
COMP-002 | 0014t-X001-010 | 14-CRUDE-L001 PG. 2 OF 15 | SUPPORT | 4_SUPPORT_I-BEAM_30 | 20" | STD | Carbon Steel (A106-B) | 2.66 | 9.68
COMP-003 | 0014t-X001-010 | 14-CRUDE-L001 PG. 2 OF 15 | SUPPORT | 4_SUPPORT_I-BEAM_30 | 20" | STD | Carbon Steel (A106-B) | 3.1 | 9.43
COMP-004 | 0014t-X001-010 | 14-CRUDE-L001 PG. 2 OF 15 | SUPPORT | 4_SUPPORT_I-BEAM_30 | 20" | STD | Carbon Steel (A106-B) | 3.53 | 9.18
COMP-005 | 0014t-X001-010 | 14-CRUDE-L001 PG. 2 OF 15 | SUPPORT | 4_SUPPORT_I-BEAM_30 | 20" | STD | Carbon Steel (A106-B) | 3.96 | 8.93
COMP-006 | 0014t-X001-010 | 14-CRUDE-L001 PG. 2 OF 15 | SUPPORT | 4_SUPPORT_I-BEAM_30 | 20" | STD | Carbon Steel (A106-B) | 4.39 | 8.68
COMP-007 | 0014t-X001-010 | 14-CRUDE-L001 PG. 2 OF 15 | SUPPORT | 4_SUPPORT_I-BEAM_30 | 20" | STD | Carbon Steel (A106-B) | 5.17 | 8.23
COMP-008 | 0014t-X001-010 | 14-CRUDE-L001 PG. 2 OF 15 | SUPPORT | 4_SUPPORT_I-BEAM_30 | 20" | STD | Carbon Steel (A106-B) | 5.61 | 7.98
COMP-009 | 0014t-X001-010 | 14-CRUDE-L001 PG. 2 OF 15 | WELD | 2_WELD_SINGLE_00 | 20" | STD | Carbon Steel (A106-B) | 2.79 | 9.61
COMP-010 | 0014t-X001-010 | 14-CRUDE-L001 PG. 2 OF 15 | WELD | 2_WELD_SINGLE_00 | 20" | STD | Carbon Steel (A106-B) | 2.53 | 9.76
COMP-011 | 0014t-X001-010 | 14-CRUDE-L001 PG. 2 OF 15 | WELD | 2_WELD_SINGLE_00 | 20" | STD | Carbon Steel (A106-B) | 3.66 | 9.11
COMP-012 | 0014t-X001-010 | 14-CRUDE-L001 PG. 2 OF 15 | WELD | 2_WELD_SINGLE_00 | 20" | STD | Carbon Steel (A106-B) | 4.52 | 8.61
COMP-013 | 0014t-X001-010 | 14-CRUDE-L001 PG. 2 OF 15 | WELD | 2_WELD_SINGLE_00 | 20" | STD | Carbon Steel (A106-B) | 5.3 | 8.16
COMP-014 | 0014t-X001-010 | 14-CRUDE-L001 PG. 2 OF 15 | SUPPORT | 4_SUPPORT_I-BEAM_30 | 20" | STD | Carbon Steel (A106-B) | 6.43 | 7.51
COMP-015 | 0014t-X001-010 | 14-CRUDE-L001 PG. 2 OF 15 | SUPPORT | 4_SUPPORT_I-BEAM_30 | 20" | STD | Carbon Steel (A106-B) | 6.86 | 7.26
COMP-016 | 0014t-X001-010 | 14-CRUDE-L001 PG. 2 OF 15 | SUPPORT | 4_SUPPORT_I-BEAM_30 | 20" | STD | Carbon Steel (A106-B) | 7.3 | 7.01
COMP-017 | 0014t-X001-010 | 14-CRUDE-L001 PG. 2 OF 15 | SUPPORT | 4_SUPPORT_I-BEAM_30 | 20" | STD | Carbon Steel (A106-B) | 7.73 | 6.76
COMP-018 | 0014t-X001-010 | 14-CRUDE-L001 PG. 2 OF 15 | WELD | 2_WELD_SINGLE_00 | 20" | STD | Carbon Steel (A106-B) | 7.08 | 7.13
COMP-019 | 0014t-X001-010 | 14-CRUDE-L001 PG. 2 OF 15 | WELD | 2_WELD_SINGLE_00 | 20" | STD | Carbon Steel (A106-B) | 7.51 | 6.88
COMP-020 | 0014t-X001-010 | 14-CRUDE-L001 PG. 2 OF 15 | SUPPORT | 4_SUPPORT_I-BEAM_30 | 20" | STD | Carbon Steel (A106-B) | 8.6 | 6.26
COMP-021 | 0014t-X001-010 | 14-CRUDE-L001 PG. 2 OF 15 | SUPPORT | 4_SUPPORT_I-BEAM_30 | 20" | STD | Carbon Steel (A106-B) | 9.03 | 6.01
COMP-022 | 0014t-X001-010 | 14-CRUDE-L001 PG. 2 OF 15 | SUPPORT | 4_SUPPORT_I-BEAM_30 | 20" | STD | Carbon Steel (A106-B) | 9.46 | 5.76
COMP-023 | 0014t-X001-010 | 14-CRUDE-L001 PG. 2 OF 15 | SUPPORT | 4_SUPPORT_I-BEAM_30 | 20" | STD | Carbon Steel (A106-B) | 9.89 | 5.51
COMP-024 | 0014t-X001-010 | 14-CRUDE-L001 PG. 2 OF 15 | SUPPORT | 4_SUPPORT_I-BEAM_30 | 20" | STD | Carbon Steel (A106-B) | 10.33 | 5.26
COMP-025 | 0014t-X001-010 | 14-CRUDE-L001 PG. 2 OF 15 | WELD | 2_WELD_SINGLE_00 | 20" | STD | Carbon Steel (A106-B) | 8.81 | 6.13
COMP-026 | 0014t-X001-010 | 14-CRUDE-L001 PG. 2 OF 15 | WELD | 2_WELD_SINGLE_00 | 20" | STD | Carbon Steel (A106-B) | 10.11 | 5.38
COMP-027 | 0014t-X001-010 | 14-CRUDE-L001 PG. 2 OF 15 | VALVE | 3_VALVE_FLANGE_GATE_30 | 14" | STD | Carbon Steel (A106-B) | 10.76 | 5.72
COMP-028 | 0014t-X001-010 | 14-CRUDE-L001 PG. 2 OF 15 | WELD | 2_WELD_SINGLE_00 | 20" | STD | Carbon Steel (A106-B) | 10.76 | 5.21
COMP-029 | 0014t-X001-010 | 14-CRUDE-L001 PG. 2 OF 15 | SUPPORT | 4_SUPPORT_I-BEAM_30 | 20" | STD | Carbon Steel (A106-B) | 11.19 | 4.76
COMP-030 | 0014t-X001-010 | 14-CRUDE-L001 PG. 2 OF 15 | SUPPORT | 4_SUPPORT_I-BEAM_30 | 20" | STD | Carbon Steel (A106-B) | 11.63 | 4.51
COMP-031 | 0014t-X001-010 | 14-CRUDE-L001 PG. 2 OF 15 | SUPPORT | 4_SUPPORT_I-BEAM_30 | 20" | STD | Carbon Steel (A106-B) | 12.06 | 4.26
COMP-032 | 0014t-X001-010 | 14-CRUDE-L001 PG. 2 OF 15 | SUPPORT | 4_SUPPORT_I-BEAM_30 | 20" | STD | Carbon Steel (A106-B) | 12.49 | 4.01
COMP-033 | 0014t-X001-010 | 14-CRUDE-L001 PG. 2 OF 15 | SUPPORT | 4_SUPPORT_I-BEAM_30 | 20" | STD | Carbon Steel (A106-B) | 12.93 | 3.76
COMP-034 | 0014t-X001-010 | 14-CRUDE-L001 PG. 2 OF 15 | SUPPORT | 4_SUPPORT_I-BEAM_30 | 20" | STD | Carbon Steel (A106-B) | 13.36 | 3.51
COMP-035 | 0014t-X001-010 | 14-CRUDE-L001 PG. 2 OF 15 | WELD | 2_WELD_SINGLE_00 | 20" | STD | Carbon Steel (A106-B) | 10.98 | 4.88
COMP-036 | 0014t-X001-010 | 14-CRUDE-L001 PG. 2 OF 15 | WELD | 2_WELD_SINGLE_00 | 20" | STD | Carbon Steel (A106-B) | 11.84 | 4.38
COMP-037 | 0014t-X001-010 | 14-CRUDE-L001 PG. 2 OF 15 | WELD | 2_WELD_SINGLE_00 | 20" | STD | Carbon Steel (A106-B) | 12.71 | 3.88
COMP-038 | 0014t-X001-010 | 14-CRUDE-L001 PG. 2 OF 15 | WELD | 2_WELD_SINGLE_00 | 20" | STD | Carbon Steel (A106-B) | 13.14 | 3.63
COMP-039 | 0014t-X001-010 | 14-CRUDE-L001 PG. 2 OF 15 | WELD | 2_WELD_SINGLE_00 | 20" | STD | Carbon Steel (A106-B) | 14.74 | 2.88
COMP-040 | 0014t-X001-010 | 14-CRUDE-L001 PG. 2 OF 15 | VALVE | 3_VALVE_FLANGE_GATE_00 | 14" | STD | Carbon Steel (A106-B) | 14.63 | 3.27
COMP-041 | 0014t-X001-010 | 14-CRUDE-L001 PG. 2 OF 15 | WELD | 2_WELD_SINGLE_00 | 20" | STD | Carbon Steel (A106-B) | 14.34 | 3.62
COMP-042 | 0014t-X001-010 | 14-CRUDE-L001 PG. 2 OF 15 | DEADLEG | Bleeder 3 | 2" | STD | Carbon Steel (A106-B) | 14.04 | 3.45
COMP-043 | 0014t-X001-010 | 14-CRUDE-L001 PG. 2 OF 15 | DEADLEG | DL_Vert_330 | 2" | STD | Carbon Steel (A106-B) | 14.25 | 3.65
COMP-044 | 0014t-X001-010 | 14-CRUDE-L001 PG. 2 OF 15 | SUPPORT | 4_SUPPORT_I-BEAM_30 | 20" | STD | Carbon Steel (A106-B) | 15 | 2.56
COMP-045 | 0014t-X001-010 | 14-CRUDE-L001 PG. 2 OF 15 | ELBOW | 2_ELBOW_WELD_30 | 20" | STD | Carbon Steel (A106-B) | 12.52 | 2.57
COMP-046 | 0014t-X001-010 | 14-CRUDE-L001 PG. 2 OF 15 | VALVE | 3_VALVE_FLANGE_GATE_30 | 14" | STD | Carbon Steel (A106-B) | 13.24 | 2.99
COMP-047 | 0014t-X001-010 | 14-CRUDE-L001 PG. 2 OF 15 | DEADLEG | DL_Vert_30 | 2" | STD | Carbon Steel (A106-B) | 11 | 5.06
COMP-048 | 0014t-X001-010 | 14-CRUDE-L001 PG. 2 OF 15 | VALVE | 3_VALVE_FLANGE_GATE_30 | 14" | STD | Carbon Steel (A106-B) | 5.95 | 8.53
COMP-049 | 0014t-X001-010 | 14-CRUDE-L001 PG. 2 OF 15 | VALVE | 3_VALVE_FLANGE_GATE_30 | 14" | STD | Carbon Steel (A106-B) | 9.46 | 6.47
COMP-050 | 0014t-X001-010 | 14-CRUDE-L001 PG. 2 OF 15 | VALVE | 3_VALVE_FLANGE_GATE_30 | 14" | STD | Carbon Steel (A106-B) | 5.97 | 6.33
COMP-051 | 0014t-X001-010 | 14-CRUDE-L001 PG. 2 OF 15 | WELD | 2_WELD_SINGLE_00 | 20" | STD | Carbon Steel (A106-B) | 5.58 | 5.9
COMP-052 | 0014t-X001-010 | 14-CRUDE-L001 PG. 2 OF 15 | VALVE | 3_VALVE_FLANGE_GATE_30 | 14" | STD | Carbon Steel (A106-B) | 5.97 | 5.41
COMP-053 | 0014t-X001-010 | 14-CRUDE-L001 PG. 2 OF 15 | WELD | 2_WELD_SINGLE_00 | 20" | STD | Carbon Steel (A106-B) | 5.58 | 5.39
COMP-054 | 0014t-X001-010 | 14-CRUDE-L001 PG. 2 OF 15 | BLIND_FLANGE | 2_BLIND_THREAD_PADDLE_30 | 14" | STD | Carbon Steel (A106-B) | 5.82 | 5.33
COMP-055 | 0014t-X001-010 | 14-CRUDE-L001 PG. 2 OF 15 | BLIND_FLANGE | 2_BLIND_THREAD_PADDLE_30 | 14" | STD | Carbon Steel (A106-B) | 5.34 | 5.05
COMP-056 | 0014t-X001-010 | 14-CRUDE-L001 PG. 2 OF 15 | BLIND_FLANGE | 2_BLIND_THREAD_PADDLE_30 | 14" | STD | Carbon Steel (A106-B) | 5.82 | 6.24

## tblCMLs
CML_ID | ComponentID | Circuit | LineNumber | DamageMechanism | SortDM | ExactLocation | NDT_Method | NominalThick | MinReqThick | X_Coord | Y_Coord | Susceptibility
CML-01 | COMP-001 | 0014t-X001-010 | 14-CRUDE-L001 PG. 2 OF 15 | Erosion-Corrosion / Impingement | 85A | Drawing Callout Point (85A) | Grid UT (Radial 4-Point) | 0.375 | 0.165 | 10.64 | 5.36 | HIGH
CML-02 | COMP-001 | 0014t-X001-010 | 14-CRUDE-L001 PG. 2 OF 15 | Erosion-Corrosion / Impingement | 85A | Drawing Callout Point (85A) | Grid UT (Radial 4-Point) | 0.375 | 0.165 | 13.9 | 3.62 | HIGH
CML-03 | COMP-001 | 0014t-X001-010 | 14-CRUDE-L001 PG. 2 OF 15 | Erosion-Corrosion / Impingement | 85A | Drawing Callout Point (85A) | Grid UT (Radial 4-Point) | 0.375 | 0.165 | 6.78 | 6.94 | HIGH
CML-04 | COMP-001 | 0014t-X001-010 | 14-CRUDE-L001 PG. 2 OF 15 | Erosion-Corrosion / Impingement | 85A | Drawing Callout Point (85A) | Grid UT (Radial 4-Point) | 0.375 | 0.165 | 5.54 | 5.03 | HIGH
CML-05 | COMP-001 | 0014t-X001-010 | 14-CRUDE-L001 PG. 2 OF 15 | Deadleg / Invert Thinning | 51A | Drawing Callout Point (51A) | Spot UT (6 o'clock Invert) | 0.375 | 0.165 | 5.53 | 4.86 | HIGH
CML-06 | COMP-001 | 0014t-X001-010 | 14-CRUDE-L001 PG. 2 OF 15 | Touchpoint Crevice Corrosion | 22A | SUPPORT - Pipe resting surface on I-Beam flange (6 o'clock) | EMAT / Profile RT / Lift-off Visual | 0.375 | 0.165 | 2.23 | 9.93 | MEDIUM
CML-07 | COMP-002 | 0014t-X001-010 | 14-CRUDE-L001 PG. 2 OF 15 | Touchpoint Crevice Corrosion | 22A | SUPPORT - Pipe resting surface on I-Beam flange (6 o'clock) | EMAT / Profile RT / Lift-off Visual | 0.375 | 0.165 | 2.66 | 9.68 | MEDIUM
CML-08 | COMP-003 | 0014t-X001-010 | 14-CRUDE-L001 PG. 2 OF 15 | Touchpoint Crevice Corrosion | 22A | SUPPORT - Pipe resting surface on I-Beam flange (6 o'clock) | EMAT / Profile RT / Lift-off Visual | 0.375 | 0.165 | 3.1 | 9.43 | MEDIUM
CML-09 | COMP-004 | 0014t-X001-010 | 14-CRUDE-L001 PG. 2 OF 15 | Touchpoint Crevice Corrosion | 22A | SUPPORT - Pipe resting surface on I-Beam flange (6 o'clock) | EMAT / Profile RT / Lift-off Visual | 0.375 | 0.165 | 3.53 | 9.18 | MEDIUM
CML-10 | COMP-005 | 0014t-X001-010 | 14-CRUDE-L001 PG. 2 OF 15 | Touchpoint Crevice Corrosion | 22A | SUPPORT - Pipe resting surface on I-Beam flange (6 o'clock) | EMAT / Profile RT / Lift-off Visual | 0.375 | 0.165 | 3.96 | 8.93 | MEDIUM
CML-11 | COMP-006 | 0014t-X001-010 | 14-CRUDE-L001 PG. 2 OF 15 | Touchpoint Crevice Corrosion | 22A | SUPPORT - Pipe resting surface on I-Beam flange (6 o'clock) | EMAT / Profile RT / Lift-off Visual | 0.375 | 0.165 | 4.39 | 8.68 | MEDIUM
CML-12 | COMP-007 | 0014t-X001-010 | 14-CRUDE-L001 PG. 2 OF 15 | Touchpoint Crevice Corrosion | 22A | SUPPORT - Pipe resting surface on I-Beam flange (6 o'clock) | EMAT / Profile RT / Lift-off Visual | 0.375 | 0.165 | 5.17 | 8.23 | MEDIUM
CML-13 | COMP-008 | 0014t-X001-010 | 14-CRUDE-L001 PG. 2 OF 15 | Touchpoint Crevice Corrosion | 22A | SUPPORT - Pipe resting surface on I-Beam flange (6 o'clock) | EMAT / Profile RT / Lift-off Visual | 0.375 | 0.165 | 5.61 | 7.98 | MEDIUM
CML-14 | COMP-009 | 0014t-X001-010 | 14-CRUDE-L001 PG. 2 OF 15 | Wet H2S Damage (HIC / SOHIC / SSC) | 57A | WELD - Circumferential Butt Weld Seam & HAZ (360 deg) | Automated PAUT / TOFD (Time-of-Flight Diffraction), WFMT on internal weld roots, Profile RT. | 0.375 | 0.165 | 2.79 | 9.61 | HIGH
CML-15 | COMP-010 | 0014t-X001-010 | 14-CRUDE-L001 PG. 2 OF 15 | Wet H2S Damage (HIC / SOHIC / SSC) | 57A | WELD - Circumferential Butt Weld Seam & HAZ (360 deg) | Automated PAUT / TOFD (Time-of-Flight Diffraction), WFMT on internal weld roots, Profile RT. | 0.375 | 0.165 | 2.53 | 9.76 | HIGH
CML-16 | COMP-011 | 0014t-X001-010 | 14-CRUDE-L001 PG. 2 OF 15 | Wet H2S Damage (HIC / SOHIC / SSC) | 57A | WELD - Circumferential Butt Weld Seam & HAZ (360 deg) | Automated PAUT / TOFD (Time-of-Flight Diffraction), WFMT on internal weld roots, Profile RT. | 0.375 | 0.165 | 3.66 | 9.11 | HIGH
CML-17 | COMP-012 | 0014t-X001-010 | 14-CRUDE-L001 PG. 2 OF 15 | Wet H2S Damage (HIC / SOHIC / SSC) | 57A | WELD - Circumferential Butt Weld Seam & HAZ (360 deg) | Automated PAUT / TOFD (Time-of-Flight Diffraction), WFMT on internal weld roots, Profile RT. | 0.375 | 0.165 | 4.52 | 8.61 | HIGH
CML-18 | COMP-013 | 0014t-X001-010 | 14-CRUDE-L001 PG. 2 OF 15 | Wet H2S Damage (HIC / SOHIC / SSC) | 57A | WELD - Circumferential Butt Weld Seam & HAZ (360 deg) | Automated PAUT / TOFD (Time-of-Flight Diffraction), WFMT on internal weld roots, Profile RT. | 0.375 | 0.165 | 5.3 | 8.16 | HIGH
CML-19 | COMP-014 | 0014t-X001-010 | 14-CRUDE-L001 PG. 2 OF 15 | Touchpoint Crevice Corrosion | 22A | SUPPORT - Pipe resting surface on I-Beam flange (6 o'clock) | EMAT / Profile RT / Lift-off Visual | 0.375 | 0.165 | 6.43 | 7.51 | MEDIUM
CML-20 | COMP-015 | 0014t-X001-010 | 14-CRUDE-L001 PG. 2 OF 15 | Touchpoint Crevice Corrosion | 22A | SUPPORT - Pipe resting surface on I-Beam flange (6 o'clock) | EMAT / Profile RT / Lift-off Visual | 0.375 | 0.165 | 6.86 | 7.26 | MEDIUM
CML-21 | COMP-016 | 0014t-X001-010 | 14-CRUDE-L001 PG. 2 OF 15 | Touchpoint Crevice Corrosion | 22A | SUPPORT - Pipe resting surface on I-Beam flange (6 o'clock) | EMAT / Profile RT / Lift-off Visual | 0.375 | 0.165 | 7.3 | 7.01 | MEDIUM
CML-22 | COMP-017 | 0014t-X001-010 | 14-CRUDE-L001 PG. 2 OF 15 | Touchpoint Crevice Corrosion | 22A | SUPPORT - Pipe resting surface on I-Beam flange (6 o'clock) | EMAT / Profile RT / Lift-off Visual | 0.375 | 0.165 | 7.73 | 6.76 | MEDIUM
CML-23 | COMP-018 | 0014t-X001-010 | 14-CRUDE-L001 PG. 2 OF 15 | Wet H2S Damage (HIC / SOHIC / SSC) | 57A | WELD - Circumferential Butt Weld Seam & HAZ (360 deg) | Automated PAUT / TOFD (Time-of-Flight Diffraction), WFMT on internal weld roots, Profile RT. | 0.375 | 0.165 | 7.08 | 7.13 | HIGH
CML-24 | COMP-019 | 0014t-X001-010 | 14-CRUDE-L001 PG. 2 OF 15 | Wet H2S Damage (HIC / SOHIC / SSC) | 57A | WELD - Circumferential Butt Weld Seam & HAZ (360 deg) | Automated PAUT / TOFD (Time-of-Flight Diffraction), WFMT on internal weld roots, Profile RT. | 0.375 | 0.165 | 7.51 | 6.88 | HIGH
CML-25 | COMP-020 | 0014t-X001-010 | 14-CRUDE-L001 PG. 2 OF 15 | Touchpoint Crevice Corrosion | 22A | SUPPORT - Pipe resting surface on I-Beam flange (6 o'clock) | EMAT / Profile RT / Lift-off Visual | 0.375 | 0.165 | 8.6 | 6.26 | MEDIUM
CML-26 | COMP-021 | 0014t-X001-010 | 14-CRUDE-L001 PG. 2 OF 15 | Touchpoint Crevice Corrosion | 22A | SUPPORT - Pipe resting surface on I-Beam flange (6 o'clock) | EMAT / Profile RT / Lift-off Visual | 0.375 | 0.165 | 9.03 | 6.01 | MEDIUM
CML-27 | COMP-022 | 0014t-X001-010 | 14-CRUDE-L001 PG. 2 OF 15 | Touchpoint Crevice Corrosion | 22A | SUPPORT - Pipe resting surface on I-Beam flange (6 o'clock) | EMAT / Profile RT / Lift-off Visual | 0.375 | 0.165 | 9.46 | 5.76 | MEDIUM
CML-28 | COMP-023 | 0014t-X001-010 | 14-CRUDE-L001 PG. 2 OF 15 | Touchpoint Crevice Corrosion | 22A | SUPPORT - Pipe resting surface on I-Beam flange (6 o'clock) | EMAT / Profile RT / Lift-off Visual | 0.375 | 0.165 | 9.89 | 5.51 | MEDIUM
CML-29 | COMP-024 | 0014t-X001-010 | 14-CRUDE-L001 PG. 2 OF 15 | Touchpoint Crevice Corrosion | 22A | SUPPORT - Pipe resting surface on I-Beam flange (6 o'clock) | EMAT / Profile RT / Lift-off Visual | 0.375 | 0.165 | 10.33 | 5.26 | MEDIUM
CML-30 | COMP-025 | 0014t-X001-010 | 14-CRUDE-L001 PG. 2 OF 15 | Wet H2S Damage (HIC / SOHIC / SSC) | 57A | WELD - Circumferential Butt Weld Seam & HAZ (360 deg) | Automated PAUT / TOFD (Time-of-Flight Diffraction), WFMT on internal weld roots, Profile RT. | 0.375 | 0.165 | 8.81 | 6.13 | HIGH
CML-31 | COMP-026 | 0014t-X001-010 | 14-CRUDE-L001 PG. 2 OF 15 | Wet H2S Damage (HIC / SOHIC / SSC) | 57A | WELD - Circumferential Butt Weld Seam & HAZ (360 deg) | Automated PAUT / TOFD (Time-of-Flight Diffraction), WFMT on internal weld roots, Profile RT. | 0.375 | 0.165 | 10.11 | 5.38 | HIGH
CML-32 | COMP-027 | 0014t-X001-010 | 14-CRUDE-L001 PG. 2 OF 15 | Erosion / Erosion-Corrosion | 85A | VALVE - Valve Internal Throat & Downstream Spool Neck | Point UT on Body Belly & Downstream Flange | 0.375 | 0.165 | 10.76 | 5.72 | MEDIUM
CML-33 | COMP-028 | 0014t-X001-010 | 14-CRUDE-L001 PG. 2 OF 15 | Wet H2S Damage (HIC / SOHIC / SSC) | 57A | WELD - Circumferential Butt Weld Seam & HAZ (360 deg) | Automated PAUT / TOFD (Time-of-Flight Diffraction), WFMT on internal weld roots, Profile RT. | 0.375 | 0.165 | 10.76 | 5.21 | HIGH
CML-34 | COMP-029 | 0014t-X001-010 | 14-CRUDE-L001 PG. 2 OF 15 | Touchpoint Crevice Corrosion | 22A | SUPPORT - Pipe resting surface on I-Beam flange (6 o'clock) | EMAT / Profile RT / Lift-off Visual | 0.375 | 0.165 | 11.19 | 4.76 | MEDIUM
CML-35 | COMP-030 | 0014t-X001-010 | 14-CRUDE-L001 PG. 2 OF 15 | Touchpoint Crevice Corrosion | 22A | SUPPORT - Pipe resting surface on I-Beam flange (6 o'clock) | EMAT / Profile RT / Lift-off Visual | 0.375 | 0.165 | 11.63 | 4.51 | MEDIUM
CML-36 | COMP-031 | 0014t-X001-010 | 14-CRUDE-L001 PG. 2 OF 15 | Touchpoint Crevice Corrosion | 22A | SUPPORT - Pipe resting surface on I-Beam flange (6 o'clock) | EMAT / Profile RT / Lift-off Visual | 0.375 | 0.165 | 12.06 | 4.26 | MEDIUM
CML-37 | COMP-032 | 0014t-X001-010 | 14-CRUDE-L001 PG. 2 OF 15 | Touchpoint Crevice Corrosion | 22A | SUPPORT - Pipe resting surface on I-Beam flange (6 o'clock) | EMAT / Profile RT / Lift-off Visual | 0.375 | 0.165 | 12.49 | 4.01 | MEDIUM
CML-38 | COMP-033 | 0014t-X001-010 | 14-CRUDE-L001 PG. 2 OF 15 | Touchpoint Crevice Corrosion | 22A | SUPPORT - Pipe resting surface on I-Beam flange (6 o'clock) | EMAT / Profile RT / Lift-off Visual | 0.375 | 0.165 | 12.93 | 3.76 | MEDIUM
CML-39 | COMP-034 | 0014t-X001-010 | 14-CRUDE-L001 PG. 2 OF 15 | Touchpoint Crevice Corrosion | 22A | SUPPORT - Pipe resting surface on I-Beam flange (6 o'clock) | EMAT / Profile RT / Lift-off Visual | 0.375 | 0.165 | 13.36 | 3.51 | MEDIUM
CML-40 | COMP-035 | 0014t-X001-010 | 14-CRUDE-L001 PG. 2 OF 15 | Wet H2S Damage (HIC / SOHIC / SSC) | 57A | WELD - Circumferential Butt Weld Seam & HAZ (360 deg) | Automated PAUT / TOFD (Time-of-Flight Diffraction), WFMT on internal weld roots, Profile RT. | 0.375 | 0.165 | 10.98 | 4.88 | HIGH
CML-41 | COMP-036 | 0014t-X001-010 | 14-CRUDE-L001 PG. 2 OF 15 | Wet H2S Damage (HIC / SOHIC / SSC) | 57A | WELD - Circumferential Butt Weld Seam & HAZ (360 deg) | Automated PAUT / TOFD (Time-of-Flight Diffraction), WFMT on internal weld roots, Profile RT. | 0.375 | 0.165 | 11.84 | 4.38 | HIGH
CML-42 | COMP-037 | 0014t-X001-010 | 14-CRUDE-L001 PG. 2 OF 15 | Wet H2S Damage (HIC / SOHIC / SSC) | 57A | WELD - Circumferential Butt Weld Seam & HAZ (360 deg) | Automated PAUT / TOFD (Time-of-Flight Diffraction), WFMT on internal weld roots, Profile RT. | 0.375 | 0.165 | 12.71 | 3.88 | HIGH
CML-43 | COMP-038 | 0014t-X001-010 | 14-CRUDE-L001 PG. 2 OF 15 | Wet H2S Damage (HIC / SOHIC / SSC) | 57A | WELD - Circumferential Butt Weld Seam & HAZ (360 deg) | Automated PAUT / TOFD (Time-of-Flight Diffraction), WFMT on internal weld roots, Profile RT. | 0.375 | 0.165 | 13.14 | 3.63 | HIGH
CML-44 | COMP-039 | 0014t-X001-010 | 14-CRUDE-L001 PG. 2 OF 15 | Wet H2S Damage (HIC / SOHIC / SSC) | 57A | WELD - Circumferential Butt Weld Seam & HAZ (360 deg) | Automated PAUT / TOFD (Time-of-Flight Diffraction), WFMT on internal weld roots, Profile RT. | 0.375 | 0.165 | 14.74 | 2.88 | HIGH
CML-45 | COMP-040 | 0014t-X001-010 | 14-CRUDE-L001 PG. 2 OF 15 | Erosion / Erosion-Corrosion | 85A | VALVE - Valve Internal Throat & Downstream Spool Neck | Point UT on Body Belly & Downstream Flange | 0.375 | 0.165 | 14.63 | 3.27 | MEDIUM
CML-46 | COMP-041 | 0014t-X001-010 | 14-CRUDE-L001 PG. 2 OF 15 | Wet H2S Damage (HIC / SOHIC / SSC) | 57A | WELD - Circumferential Butt Weld Seam & HAZ (360 deg) | Automated PAUT / TOFD (Time-of-Flight Diffraction), WFMT on internal weld roots, Profile RT. | 0.375 | 0.165 | 14.34 | 3.62 | HIGH
CML-47 | COMP-042 | 0014t-X001-010 | 14-CRUDE-L001 PG. 2 OF 15 | Deadleg & Stagnant Invert Corrosion | 51A | DEADLEG - 6 o'clock Invert of Stagnant Sump & Blind Cavity | 6 o'clock Spot UT + Profile RT | 0.375 | 0.165 | 14.04 | 3.45 | HIGH
CML-48 | COMP-042 | 0014t-X001-010 | 14-CRUDE-L001 PG. 2 OF 15 | Mechanical Vibration Fatigue Cracking | 43A | DEADLEG - Branch-to-Header Welded Tee Crotch & Socket Root | Liquid Penetrant (PT) / Visual Vibration Survey | 0.375 | 0.165 | 14.04 | 3.45 | HIGH
CML-49 | COMP-043 | 0014t-X001-010 | 14-CRUDE-L001 PG. 2 OF 15 | Deadleg & Stagnant Invert Corrosion | 51A | DEADLEG - 6 o'clock Invert of Stagnant Sump & Blind Cavity | 6 o'clock Spot UT + Profile RT | 0.375 | 0.165 | 14.25 | 3.65 | HIGH
CML-50 | COMP-043 | 0014t-X001-010 | 14-CRUDE-L001 PG. 2 OF 15 | Mechanical Vibration Fatigue Cracking | 43A | DEADLEG - Branch-to-Header Welded Tee Crotch & Socket Root | Liquid Penetrant (PT) / Visual Vibration Survey | 0.375 | 0.165 | 14.25 | 3.65 | HIGH
CML-51 | COMP-044 | 0014t-X001-010 | 14-CRUDE-L001 PG. 2 OF 15 | Touchpoint Crevice Corrosion | 22A | SUPPORT - Pipe resting surface on I-Beam flange (6 o'clock) | EMAT / Profile RT / Lift-off Visual | 0.375 | 0.165 | 15 | 2.56 | MEDIUM
CML-52 | COMP-045 | 0014t-X001-010 | 14-CRUDE-L001 PG. 2 OF 15 | Erosion / Erosion-Corrosion | 85A | ELBOW - Elbow Extrados (Outer Bend Curvature) | Grid UT (Radial 4-point on Extrados) / PAUT | 0.375 | 0.165 | 12.52 | 2.57 | HIGH
CML-53 | COMP-046 | 0014t-X001-010 | 14-CRUDE-L001 PG. 2 OF 15 | Erosion / Erosion-Corrosion | 85A | VALVE - Valve Internal Throat & Downstream Spool Neck | Point UT on Body Belly & Downstream Flange | 0.375 | 0.165 | 13.24 | 2.99 | MEDIUM
CML-54 | COMP-047 | 0014t-X001-010 | 14-CRUDE-L001 PG. 2 OF 15 | Deadleg & Stagnant Invert Corrosion | 51A | DEADLEG - 6 o'clock Invert of Stagnant Sump & Blind Cavity | 6 o'clock Spot UT + Profile RT | 0.375 | 0.165 | 11 | 5.06 | HIGH
CML-55 | COMP-047 | 0014t-X001-010 | 14-CRUDE-L001 PG. 2 OF 15 | Mechanical Vibration Fatigue Cracking | 43A | DEADLEG - Branch-to-Header Welded Tee Crotch & Socket Root | Liquid Penetrant (PT) / Visual Vibration Survey | 0.375 | 0.165 | 11 | 5.06 | HIGH
CML-56 | COMP-048 | 0014t-X001-010 | 14-CRUDE-L001 PG. 2 OF 15 | Erosion / Erosion-Corrosion | 85A | VALVE - Valve Internal Throat & Downstream Spool Neck | Point UT on Body Belly & Downstream Flange | 0.375 | 0.165 | 5.95 | 8.53 | MEDIUM
CML-57 | COMP-049 | 0014t-X001-010 | 14-CRUDE-L001 PG. 2 OF 15 | Erosion / Erosion-Corrosion | 85A | VALVE - Valve Internal Throat & Downstream Spool Neck | Point UT on Body Belly & Downstream Flange | 0.375 | 0.165 | 9.46 | 6.47 | MEDIUM
CML-58 | COMP-050 | 0014t-X001-010 | 14-CRUDE-L001 PG. 2 OF 15 | Erosion / Erosion-Corrosion | 85A | VALVE - Valve Internal Throat & Downstream Spool Neck | Point UT on Body Belly & Downstream Flange | 0.375 | 0.165 | 5.97 | 6.33 | MEDIUM
CML-59 | COMP-051 | 0014t-X001-010 | 14-CRUDE-L001 PG. 2 OF 15 | Wet H2S Damage (HIC / SOHIC / SSC) | 57A | WELD - Circumferential Butt Weld Seam & HAZ (360 deg) | Automated PAUT / TOFD (Time-of-Flight Diffraction), WFMT on internal weld roots, Profile RT. | 0.375 | 0.165 | 5.58 | 5.9 | HIGH
CML-60 | COMP-052 | 0014t-X001-010 | 14-CRUDE-L001 PG. 2 OF 15 | Erosion / Erosion-Corrosion | 85A | VALVE - Valve Internal Throat & Downstream Spool Neck | Point UT on Body Belly & Downstream Flange | 0.375 | 0.165 | 5.97 | 5.41 | MEDIUM
CML-61 | COMP-053 | 0014t-X001-010 | 14-CRUDE-L001 PG. 2 OF 15 | Wet H2S Damage (HIC / SOHIC / SSC) | 57A | WELD - Circumferential Butt Weld Seam & HAZ (360 deg) | Automated PAUT / TOFD (Time-of-Flight Diffraction), WFMT on internal weld roots, Profile RT. | 0.375 | 0.165 | 5.58 | 5.39 | HIGH
CML-62 | COMP-054 | 0014t-X001-010 | 14-CRUDE-L001 PG. 2 OF 15 | Deadleg & Stagnant Invert Corrosion | 51A | BLIND_FLANGE - Pipe Bottom Invert (6 o'clock position) | 6 o'clock Spot UT | 0.375 | 0.165 | 5.82 | 5.33 | HIGH
CML-63 | COMP-055 | 0014t-X001-010 | 14-CRUDE-L001 PG. 2 OF 15 | Deadleg & Stagnant Invert Corrosion | 51A | BLIND_FLANGE - Pipe Bottom Invert (6 o'clock position) | 6 o'clock Spot UT | 0.375 | 0.165 | 5.34 | 5.05 | HIGH
CML-64 | COMP-056 | 0014t-X001-010 | 14-CRUDE-L001 PG. 2 OF 15 | Deadleg & Stagnant Invert Corrosion | 51A | BLIND_FLANGE - Pipe Bottom Invert (6 o'clock position) | 6 o'clock Spot UT | 0.375 | 0.165 | 5.82 | 6.24 | HIGH